## Sheet1
T（K) | ρ（μΩm） | S（uV/K） | κ（W/mK） | ZT | Material Group | PF（mW/mK^2） | Formula | Method | Lattice form | Cell Volume (A^3) | Lattice parameter a (Å) | Atoms per Cell | Atoms per formula | DOI | ICSD_CODE
700 | 12.1 | 199 | 1.651 | 1.387624 | chalcogenide | 3.27281 | Ag0.15Sb0.15Te1.15Ge0.85 | melted | single crystal | 479.59 |  | 15 | 2.3 | http://dx.doi.org/10.1201/9781420049718.ch22 | ICSD #2084
1000 | 12.8 | 166 | 2.272 | 0.9475407 | chalcogenide | 2.1528125 | Ag0.15Sb0.15Te1.15Ge0.85 | melted | single crystal | 479.59 |  | 15 | 2.3 | http://dx.doi.org/10.1201/9781420049718.ch22 | ICSD #2084
400 | 8.5 | 122 | 1.531 | 0.4574941 | chalcogenide | 1.751059 | Ag0.15Sb0.15Te1.15Ge0.85 | melted | single crystal | 479.59 |  | 15 | 2.3 | http://dx.doi.org/10.1201/9781420049718.ch22 | ICSD #2084
300 | 6.94 | 79 | 1.499 | 0.1799759 | chalcogenide | 0.8992795 | Ag0.15Sb0.15Te1.15Ge0.85 | melted | single crystal | 479.59 |  | 15 | 2.3 | http://dx.doi.org/10.1201/9781420049718.ch22 | ICSD #2084
700 | 330 | 307 | 0.206 | 0.9704957 | chalcogenide | 0.285603 | Ag1Cr1Se2 | solid state reaction, sealed | polycrystalline | 248.9 |  | 12 | 4 | http://dx.doi.org/10.1021/cm200581k | ICSD #68423
400 | 400 | 300 | 0.4 | 0.225 | chalcogenide | 0.225 | Ag1Cr1Se2 | solid state reaction, sealed | polycrystalline | 248.9 |  | 12 | 4 | http://dx.doi.org/10.1021/cm200581k | ICSD #68423
300 | 450 | 279 | 0.956 | 0.05428243 | chalcogenide | 0.17298 | Ag1Cr1Se2 | solid state reaction, sealed | polycrystalline | 248.9 |  | 12 | 4 | http://dx.doi.org/10.1021/cm200581k | ICSD #68423
700 | 260 | 311 | 0.2 | 1.302013 | chalcogenide | 0.3720038 | Ag9Tl1Te5 | melted | polycrystalline | 4758.66 |  | 174 | 15 | http://dx.doi.org/10.1063/1.2009828 | ICSD #71689
400 | 830 | 327 | 0.21 | 0.2453907 | chalcogenide | 0.1288301 | Ag9Tl1Te5 | melted | polycrystalline | 4758.66 |  | 174 | 15 | http://dx.doi.org/10.1063/1.2009828 | ICSD #71689
300 | 2540 | 388 | 0.2 | 0.08890394 | chalcogenide | 0.05926929 | Ag9Tl1Te5 | melted | polycrystalline | 4758.66 |  | 174 | 15 | http://dx.doi.org/10.1063/1.2009828 | ICSD #71689
700 | 27.3 | -163 | 1.91 | 0.3566787 | ZnO, Perovskite | 0.9732234 | Ba0.3Sr0.6La0.1Ti1O3 | solid state reaction , Ar | polycrystalline | 59.36 |  | 5 | 5 | http://dx.doi.org/10.1016/j.jallcom.2003.07.016 | ICSD #181231
400 | 7.63 | -101 | 3.36 | 0.1591618 | ZnO, Perovskite | 1.336959 | Ba0.3Sr0.6La0.1Ti1O3 | solid state reaction , Ar | polycrystalline | 59.36 |  | 5 | 5 | http://dx.doi.org/10.1016/j.jallcom.2003.07.016 | ICSD #181231
300 | 4.94 | -82 | 4.07 | 0.1003293 | ZnO, Perovskite | 1.361134 | Ba0.3Sr0.6La0.1Ti1O3 | solid state reaction , Ar | polycrystalline | 59.36 |  | 5 | 5 | http://dx.doi.org/10.1016/j.jallcom.2003.07.016 | ICSD #181231
700 | 35.1 | -118 | 1.983 | 0.1400336 | other oxide | 0.3966952 | Ba0.4Sr0.6Pb1O3 | Solid state reaction (under oxygen) | polycrystalline | 301.96 |  | 20 | 5 | http://dx.doi.org/10.1023/A:1018515223271 | ICSD #151609
400 | 39.5 | -96 | 2.133 | 0.04375367 | other oxide | 0.2333165 | Ba0.4Sr0.6Pb1O3 | Solid state reaction (under oxygen) | polycrystalline | 301.96 |  | 20 | 5 | http://dx.doi.org/10.1023/A:1018515223271 | ICSD #151609
300 | 41.3 | -83 | 2.295 | 0.02180443 | other oxide | 0.1668039 | Ba0.4Sr0.6Pb1O3 | Solid state reaction (under oxygen) | polycrystalline | 301.96 |  | 20 | 5 | http://dx.doi.org/10.1023/A:1018515223271 | ICSD #151609
700 | 11.7 | -66 | 2.445 | 0.1065912 | other oxide | 0.3723077 | Ba0.6Sr0.4Pb1O3 | Solid state reaction (under oxygen) | polycrystalline | 301.96 |  | 20 | 5 | http://dx.doi.org/10.1023/A:1018515223271 | ICSD #151609
400 | 12.7 | -51 | 2.364 | 0.03465366 | other oxide | 0.2048031 | Ba0.6Sr0.4Pb1O3 | Solid state reaction (under oxygen) | polycrystalline | 301.96 |  | 20 | 5 | http://dx.doi.org/10.1023/A:1018515223271 | ICSD #151609
300 | 13.1 | -42 | 2.306 | 0.01751819 | other oxide | 0.1346565 | Ba0.6Sr0.4Pb1O3 | Solid state reaction (under oxygen) | polycrystalline | 301.96 |  | 20 | 5 | http://dx.doi.org/10.1023/A:1018515223271 | ICSD #151609
703 | 24.01 | 152 | 0.97 | 0.6973946 | Zintl | 0.9622657 | Ba0.785Yb0.2Na0.015Cd2Sb2 | melted, vacuum | polycrystalline |  |  |  | 5 | https://doi.org/10.1016/j.mtphys.2019.03.002 | ICSD
528 | 18.58 | 114 | 1.32 | 0.2797847 | Zintl | 0.6994618 | Ba0.785Yb0.2Na0.015Cd2Sb2 | melted, vacuum | polycrystalline |  |  |  | 5 | https://doi.org/10.1016/j.mtphys.2019.03.002 | ICSD
299 | 12.1 | 69 | 1.97 | 0.05971972 | Zintl | 0.3934711 | Ba0.785Yb0.2Na0.015Cd2Sb2 | melted, vacuum | polycrystalline |  |  |  | 5 | https://doi.org/10.1016/j.mtphys.2019.03.002 | ICSD
703 | 34.45 | 185 | 0.88 | 0.7936461 | Zintl | 0.9934688 | Ba0.795Yb0.2Na0.005Cd2Sb2 | melted, vacuum | polycrystalline |  |  |  | 5 | https://doi.org/10.1016/j.mtphys.2019.03.002 | ICSD
531 | 26.32 | 142 | 1.14 | 0.3568457 | Zintl | 0.7661094 | Ba0.795Yb0.2Na0.005Cd2Sb2 | melted, vacuum | polycrystalline |  |  |  | 5 | https://doi.org/10.1016/j.mtphys.2019.03.002 | ICSD
300 | 14.71 | 87 | 1.73 | 0.08922796 | Zintl | 0.5145479 | Ba0.795Yb0.2Na0.005Cd2Sb2 | melted, vacuum | polycrystalline |  |  |  | 5 | https://doi.org/10.1016/j.mtphys.2019.03.002 | ICSD
699 | 41.31 | 211 | 0.82 | 0.9186986 | Zintl | 1.077729 | Ba0.7975Yb0.2Na0.0025Cd2Sb2 | melted, vacuum | polycrystalline |  |  |  | 5 | https://doi.org/10.1016/j.mtphys.2019.03.002 | ICSD
513 | 30.14 | 168 | 1.11 | 0.4327825 | Zintl | 0.93643 | Ba0.7975Yb0.2Na0.0025Cd2Sb2 | melted, vacuum | polycrystalline |  |  |  | 5 | https://doi.org/10.1016/j.mtphys.2019.03.002 | ICSD
306 | 16.45 | 102 | 1.65 | 0.117293 | Zintl | 0.632462 | Ba0.7975Yb0.2Na0.0025Cd2Sb2 | melted, vacuum | polycrystalline |  |  |  | 5 | https://doi.org/10.1016/j.mtphys.2019.03.002 | ICSD
703 | 30.98 | 173 | 0.89 | 0.7630906 | Zintl | 0.9660749 | Ba0.79Yb0.2Na0.01Cd2Sb2 | melted, vacuum | polycrystalline |  |  |  | 5 | https://doi.org/10.1016/j.mtphys.2019.03.002 | ICSD
525 | 21.36 | 129 | 1.22 | 0.3352568 | Zintl | 0.779073 | Ba0.79Yb0.2Na0.01Cd2Sb2 | melted, vacuum | polycrystalline |  |  |  | 5 | https://doi.org/10.1016/j.mtphys.2019.03.002 | ICSD
300 | 13.15 | 78 | 1.83 | 0.07584616 | Zintl | 0.4626616 | Ba0.79Yb0.2Na0.01Cd2Sb2 | melted, vacuum | polycrystalline |  |  |  | 5 | https://doi.org/10.1016/j.mtphys.2019.03.002 | ICSD
700 | 5.51 | -42 | 4.029 | 0.05562215 | other oxide | 0.3201452 | Ba0.8Sr0.2Pb1O3 | Solid state reaction (under oxygen) | polycrystalline | 311.43 |  | 20 | 5 | http://dx.doi.org/10.1023/A:1018515223271 | ICSD #94312
400 | 4.76 | -30 | 3.306 | 0.02287666 | other oxide | 0.1890756 | Ba0.8Sr0.2Pb1O3 | Solid state reaction (under oxygen) | polycrystalline | 311.43 |  | 20 | 5 | http://dx.doi.org/10.1023/A:1018515223271 | ICSD #94312
300 | 4.62 | -24 | 2.746 | 0.01362076 | other oxide | 0.1246753 | Ba0.8Sr0.2Pb1O3 | Solid state reaction (under oxygen) | polycrystalline | 311.43 |  | 20 | 5 | http://dx.doi.org/10.1023/A:1018515223271 | ICSD #94312
698 | 32.06 | 183 | 0.93 | 0.7839911 | Zintl | 1.044573 | Ba0.985Na0.015Cd2Sb2 | melted, vacuum | polycrystalline |  |  |  | 5 | https://doi.org/10.1016/j.mtphys.2019.03.002 | ICSD
515 | 23.65 | 151 | 1.26 | 0.3940574 | Zintl | 0.9641015 | Ba0.985Na0.015Cd2Sb2 | melted, vacuum | polycrystalline |  |  |  | 5 | https://doi.org/10.1016/j.mtphys.2019.03.002 | ICSD
302 | 14.49 | 88 | 2.03 | 0.07950746 | Zintl | 0.5344375 | Ba0.985Na0.015Cd2Sb2 | melted, vacuum | polycrystalline |  |  |  | 5 | https://doi.org/10.1016/j.mtphys.2019.03.002 | ICSD
698 | 23.92 | 150 | 1.02 | 0.6436898 | Zintl | 0.9406355 | Ba0.98Na0.02Cd2Sb2 | melted, vacuum | polycrystalline |  |  |  | 5 | https://doi.org/10.1016/j.mtphys.2019.03.002 | ICSD
519 | 19.39 | 129 | 1.39 | 0.3204455 | Zintl | 0.8582259 | Ba0.98Na0.02Cd2Sb2 | melted, vacuum | polycrystalline |  |  |  | 5 | https://doi.org/10.1016/j.mtphys.2019.03.002 | ICSD
307 | 13.97 | 82 | 2.17 | 0.06809417 | Zintl | 0.4813171 | Ba0.98Na0.02Cd2Sb2 | melted, vacuum | polycrystalline |  |  |  | 5 | https://doi.org/10.1016/j.mtphys.2019.03.002 | ICSD
668 | 59.34 | 232 | 0.84 | 0.7213161 | Zintl | 0.9070442 | Ba0.995Na0.005Cd2Sb2 | melted, vacuum | polycrystalline |  |  |  | 5 | https://doi.org/10.1016/j.mtphys.2019.03.002 | ICSD
503 | 32.32 | 176 | 1.08 | 0.4463733 | Zintl | 0.9584158 | Ba0.995Na0.005Cd2Sb2 | melted, vacuum | polycrystalline |  |  |  | 5 | https://doi.org/10.1016/j.mtphys.2019.03.002 | ICSD
308 | 19.26 | 111 | 1.7 | 0.1159021 | Zintl | 0.6397196 | Ba0.995Na0.005Cd2Sb2 | melted, vacuum | polycrystalline |  |  |  | 5 | https://doi.org/10.1016/j.mtphys.2019.03.002 | ICSD
679 | 40.99 | 214 | 0.9 | 0.8429016 | Zintl | 1.117248 | Ba0.99Na0.01Cd2Sb2 | melted, vacuum | polycrystalline |  |  |  | 5 | https://doi.org/10.1016/j.mtphys.2019.03.002 | ICSD
513 | 27.79 | 168 | 1.2 | 0.4341763 | Zintl | 1.015617 | Ba0.99Na0.01Cd2Sb2 | melted, vacuum | polycrystalline |  |  |  | 5 | https://doi.org/10.1016/j.mtphys.2019.03.002 | ICSD
304 | 16.04 | 102 | 1.89 | 0.1043297 | Zintl | 0.6486284 | Ba0.99Na0.01Cd2Sb2 | melted, vacuum | polycrystalline |  |  |  | 5 | https://doi.org/10.1016/j.mtphys.2019.03.002 | ICSD
698 | 67.74 | 218 | 0.83 | 0.5899906 | Zintl | 0.7015648 | Ba1Cd1.94Ag0.06Sb2 | melted, vacuum | polycrystalline |  |  |  | 5 | https://doi.org/10.1016/j.mtphys.2019.03.002 | ICSD
519 | 80.9 | 217 | 1.06 | 0.2849918 | Zintl | 0.5820643 | Ba1Cd1.94Ag0.06Sb2 | melted, vacuum | polycrystalline |  |  |  | 5 | https://doi.org/10.1016/j.mtphys.2019.03.002 | ICSD
304 | 44.39 | 119 | 1.83 | 0.05299456 | Zintl | 0.3190133 | Ba1Cd1.94Ag0.06Sb2 | melted, vacuum | polycrystalline |  |  |  | 5 | https://doi.org/10.1016/j.mtphys.2019.03.002 | ICSD
703 | 65.31 | 193 | 0.82 | 0.4889635 | Zintl | 0.5703414 | Ba1Cd1.96Ag0.04Sb2 | melted, vacuum | polycrystalline |  |  |  | 5 | https://doi.org/10.1016/j.mtphys.2019.03.002 | ICSD
514 | 117.88 | 257 | 0.96 | 0.2999978 | Zintl | 0.5603071 | Ba1Cd1.96Ag0.04Sb2 | melted, vacuum | polycrystalline |  |  |  | 5 | https://doi.org/10.1016/j.mtphys.2019.03.002 | ICSD
302 | 78.59 | 161 | 1.66 | 0.06000443 | Zintl | 0.3298257 | Ba1Cd1.96Ag0.04Sb2 | melted, vacuum | polycrystalline |  |  |  | 5 | https://doi.org/10.1016/j.mtphys.2019.03.002 | ICSD
703 | 99.76 | 210 | 0.82 | 0.3789864 | Zintl | 0.4420609 | Ba1Cd1.98Ag0.02Sb2 | melted, vacuum | polycrystalline |  |  |  | 5 | https://doi.org/10.1016/j.mtphys.2019.03.002 | ICSD
514 | 170.65 | 273 | 0.92 | 0.2440025 | Zintl | 0.436736 | Ba1Cd1.98Ag0.02Sb2 | melted, vacuum | polycrystalline |  |  |  | 5 | https://doi.org/10.1016/j.mtphys.2019.03.002 | ICSD
304 | 121.09 | 182 | 1.54 | 0.0539992 | Zintl | 0.2735486 | Ba1Cd1.98Ag0.02Sb2 | melted, vacuum | polycrystalline |  |  |  | 5 | https://doi.org/10.1016/j.mtphys.2019.03.002 | ICSD
714 | 157.12 | 135 | 0.82 | 0.1009998 | Zintl | 0.1159941 | Ba1Cd2Sb2 | melted, vacuum | polycrystalline |  |  |  | 5 | https://doi.org/10.1016/j.mtphys.2019.03.002 | ICSD
504 | 839.74 | 330 | 0.86 | 0.07600027 | Zintl | 0.129683 | Ba1Cd2Sb2 | melted, vacuum | polycrystalline |  |  |  | 5 | https://doi.org/10.1016/j.mtphys.2019.03.002 | ICSD
303 | 638.31 | 267 | 1.41 | 0.02400017 | Zintl | 0.111684 | Ba1Cd2Sb2 | melted, vacuum | polycrystalline |  |  |  | 5 | https://doi.org/10.1016/j.mtphys.2019.03.002 | ICSD
700 | 5.27 | -34 | 5.116 | 0.03001337 | other oxide | 0.2193548 | Ba1Pb1O3 | Solid state reaction (under oxygen) | polycrystalline | 311.43 |  | 20 | 5 | http://dx.doi.org/10.1023/A:1018515223271 | ICSD #94312
400 | 5.09 | -32 | 4.156 | 0.01936273 | other oxide | 0.2011788 | Ba1Pb1O3 | Solid state reaction (under oxygen) | polycrystalline | 311.43 |  | 20 | 5 | http://dx.doi.org/10.1023/A:1018515223271 | ICSD #94312
300 | 4.34 | -26 | 3.78 | 0.01236193 | other oxide | 0.1557604 | Ba1Pb1O3 | Solid state reaction (under oxygen) | polycrystalline | 311.43 |  | 20 | 5 | http://dx.doi.org/10.1023/A:1018515223271 | ICSD #94312
1000 | 11.2 | -79 | 2.57 | 0.2168218 | clathrate | 0.5572321 | Ba7Sr1Al16Si30 | flux (Al), dynamic vacuum | polycrystalline | 1193 |  | 55 | 54 | http://dx.doi.org/10.1016/j.jssc.2011.02.027 | ICSD #380509
700 | 8.78 | -53 | 2.46 | 0.09103747 | clathrate | 0.3199317 | Ba7Sr1Al16Si30 | flux (Al), dynamic vacuum | polycrystalline | 1193 |  | 55 | 54 | http://dx.doi.org/10.1016/j.jssc.2011.02.027 | ICSD #380509
400 | 6.6 | -34 | 2.33 | 0.03006893 | clathrate | 0.1751515 | Ba7Sr1Al16Si30 | flux (Al), dynamic vacuum | polycrystalline | 1193 |  | 55 | 54 | http://dx.doi.org/10.1016/j.jssc.2011.02.027 | ICSD #380509
300 | 5.88 | -27 | 2.31 | 0.01610125 | clathrate | 0.1239796 | Ba7Sr1Al16Si30 | flux (Al), dynamic vacuum | polycrystalline | 1193 |  | 55 | 54 | http://dx.doi.org/10.1016/j.jssc.2011.02.027 | ICSD #380509
400 | 34.2 | -118 | 1.61 | 0.1011514 | clathrate | 0.4071345 | Ba8Au5.14Si39.51 | melted, inert | polycrystalline | 1132.02 |  | 54 | 52.65 | http://dx.doi.org/10.1063/1.3682585 | ICSD #40567
700 | 28.7 | -98 | 2.45 | 0.09560976 | clathrate | 0.3346341 | Ba8Au5.14Si39.51 | melted, inert | polycrystalline | 1132.02 |  | 54 | 52.65 | http://dx.doi.org/10.1063/1.3682585 | ICSD #40567
300 | 33 | -102 | 1.86 | 0.05085044 | clathrate | 0.3152727 | Ba8Au5.14Si39.51 | melted, inert | polycrystalline | 1132.02 |  | 54 | 52.65 | http://dx.doi.org/10.1063/1.3682585 | ICSD #40567
700 | 27.5 | 136 | 2.41 | 0.1953557 | clathrate | 0.6725818 | Ba8Au5.59Si39.01 | melted, inert | polycrystalline | 1132.02 |  | 54 | 52.6 | http://dx.doi.org/10.1063/1.3682585 | ICSD #40567
400 | 25.3 | 126 | 1.62 | 0.1549407 | clathrate | 0.6275099 | Ba8Au5.59Si39.01 | melted, inert | polycrystalline | 1132.02 |  | 54 | 52.6 | http://dx.doi.org/10.1063/1.3682585 | ICSD #40567
300 | 23.4 | 106 | 1.77 | 0.08138491 | clathrate | 0.4801709 | Ba8Au5.59Si39.01 | melted, inert | polycrystalline | 1132.02 |  | 54 | 52.6 | http://dx.doi.org/10.1063/1.3682585 | ICSD #40567
700 | 7.89 | 77 | 2.95 | 0.178312 | clathrate | 0.7514575 | Ba8Au6.10Si38.97 | melted, inert | polycrystalline | 1132.02 |  | 54 | 53.07 | http://dx.doi.org/10.1063/1.3682585 | ICSD #40567
400 | 7.02 | 57 | 2.33 | 0.07945417 | clathrate | 0.4628205 | Ba8Au6.10Si38.97 | melted, inert | polycrystalline | 1132.02 |  | 54 | 53.07 | http://dx.doi.org/10.1063/1.3682585 | ICSD #40567
300 | 6.17 | 46 | 2.18 | 0.04719492 | clathrate | 0.3429498 | Ba8Au6.10Si38.97 | melted, inert | polycrystalline | 1132.02 |  | 54 | 53.07 | http://dx.doi.org/10.1063/1.3682585 | ICSD #40567
1000 | 20 | -200 | 1.43 | 1.398601 | clathrate | 2 | Ba8Ga16Ge30 | Czochralski method, argon | single crystal | 1254.12 |  | 54 | 54 | http://dx.doi.org/10.1063/1.2163979 | ICSD #94298
1000 | 17.1 | -142 | 1.6 | 0.7369883 | clathrate | 1.179181 | Ba8Ga16Ge30 | Czochralski method, He | single crystal | 1254.12 |  | 54 | 54 | http://dx.doi.org/10.1103/PhysRevB.77.075203 | ICSD #94298
1000 | 22.3 | -144 | 1.26 | 0.7379885 | clathrate | 0.9298655 | Ba8Ga16Ge30 | solid state reaction, Ar | polycrystalline | 1254.12 |  | 54 | 54 | http://dx.doi.org/10.1103/PhysRevB.77.075203 | ICSD #94298
700 | 14.2 | -150 | 1.56 | 0.7109967 | clathrate | 1.584507 | Ba8Ga16Ge30 | Czochralski method, argon | single crystal | 1254.12 |  | 54 | 54 | http://dx.doi.org/10.1063/1.2163979 | ICSD #94298
1000 | 62.5 | 289 | 2 | 0.668168 | clathrate | 1.336336 | Ba8Ga16Ge30 | arc melting | polycrystalline | 1254.12 |  | 54 | 54 | http://dx.doi.org/10.1109/ICT.2002.1190269 | ICSD #94298
700 | 46.3 | 288 | 2 | 0.6270065 | clathrate | 1.791447 | Ba8Ga16Ge30 | arc melting | polycrystalline | 1254.12 |  | 54 | 54 | http://dx.doi.org/10.1109/ICT.2002.1190269 | ICSD #94298
700 | 16.1 | -107 | 1.3 | 0.3829097 | clathrate | 0.711118 | Ba8Ga16Ge30 | solid state reaction, Ar | polycrystalline | 1254.12 |  | 54 | 54 | http://dx.doi.org/10.1103/PhysRevB.77.075203 | ICSD #94298
700 | 12.3 | -102 | 1.62 | 0.3654923 | clathrate | 0.8458537 | Ba8Ga16Ge30 | Czochralski method, He | single crystal | 1254.12 |  | 54 | 54 | http://dx.doi.org/10.1103/PhysRevB.77.075203 | ICSD #94298
400 | 30.5 | 185 | 2 | 0.2244262 | clathrate | 1.122131 | Ba8Ga16Ge30 | arc melting | polycrystalline | 1254.12 |  | 54 | 54 | http://dx.doi.org/10.1109/ICT.2002.1190269 | ICSD #94298
400 | 7.91 | -75 | 1.79 | 0.1589106 | clathrate | 0.7111252 | Ba8Ga16Ge30 | Czochralski method, argon | single crystal | 1254.12 |  | 54 | 54 | http://dx.doi.org/10.1063/1.2163979 | ICSD #94298
400 | 9 | -62 | 1.42 | 0.120313 | clathrate | 0.4271111 | Ba8Ga16Ge30 | solid state reaction, Ar | polycrystalline | 1254.12 |  | 54 | 54 | http://dx.doi.org/10.1103/PhysRevB.77.075203 | ICSD #94298
300 | 28.2 | 149 | 2 | 0.1180904 | clathrate | 0.7872695 | Ba8Ga16Ge30 | arc melting | polycrystalline | 1254.12 |  | 54 | 54 | http://dx.doi.org/10.1109/ICT.2002.1190269 | ICSD #94298
400 | 7.6 | -56 | 1.63 | 0.1012593 | clathrate | 0.4126316 | Ba8Ga16Ge30 | Czochralski method, He | single crystal | 1254.12 |  | 54 | 54 | http://dx.doi.org/10.1103/PhysRevB.77.075203 | ICSD #94298
300 | 7.82 | -50 | 1.52 | 0.06309732 | clathrate | 0.3196931 | Ba8Ga16Ge30 | solid state reaction, Ar | polycrystalline | 1254.12 |  | 54 | 54 | http://dx.doi.org/10.1103/PhysRevB.77.075203 | ICSD #94298
300 | 6.62 | -50 | 1.94 | 0.05839848 | clathrate | 0.3776435 | Ba8Ga16Ge30 | Czochralski method, argon | single crystal | 1254.12 |  | 54 | 54 | http://dx.doi.org/10.1063/1.2163979 | ICSD #94298
300 | 6.6 | -43 | 1.7 | 0.0494385 | clathrate | 0.2801515 | Ba8Ga16Ge30 | Czochralski method, He | single crystal | 1254.12 |  | 54 | 54 | http://dx.doi.org/10.1103/PhysRevB.77.075203 | ICSD #94298
1000 | 73.5 | -266 | 1 | 0.9626667 | clathrate | 0.9626667 | Ba8Ga18Ge28 | arc melting | polycrystalline | 1254.12 |  | 54 | 54 | http://dx.doi.org/10.1109/ICT.2002.1190269 | ICSD #94298
700 | 74.2 | -219 | 1.1 | 0.4113293 | clathrate | 0.6463747 | Ba8Ga18Ge28 | arc melting | polycrystalline | 1254.12 |  | 54 | 54 | http://dx.doi.org/10.1109/ICT.2002.1190269 | ICSD #94298
400 | 71.4 | -113 | 1.4 | 0.05109644 | clathrate | 0.1788375 | Ba8Ga18Ge28 | arc melting | polycrystalline | 1254.12 |  | 54 | 54 | http://dx.doi.org/10.1109/ICT.2002.1190269 | ICSD #94298
300 | 77.6 | -79 | 1.5 | 0.01608505 | clathrate | 0.08042526 | Ba8Ga18Ge28 | arc melting | polycrystalline | 1254.12 |  | 54 | 54 | http://dx.doi.org/10.1109/ICT.2002.1190269 | ICSD #94298
310 | 10.44 | 200 | 1.18 | 1.006559 | chalcogenide | 3.831418 | Bi0.3Sb1.7Te3 | MA-SPS process. | polycrystalline |  |  |  | 5 | https://doi.org/10.1016/j.nanoen.2019.04.021 | ICSD
443 | 18.21 | 213 | 1.15 | 0.9597434 | chalcogenide | 2.491433 | Bi0.3Sb1.7Te3 | MA-SPS process. | polycrystalline |  |  |  | 5 | https://doi.org/10.1016/j.nanoen.2019.04.021 | ICSD
565 | 25.91 | 177 | 1.53 | 0.4465151 | chalcogenide | 1.209147 | Bi0.3Sb1.7Te3 | MA-SPS process. | polycrystalline |  |  |  | 5 | https://doi.org/10.1016/j.nanoen.2019.04.021 | ICSD
300 | 33 | 246 | 1.02 | 0.5393583 | chalcogenide | 1.833818 | Bi0.4Sb1.6Te3 | hot-extruded,Ar | polycrystalline |  |  |  | 5 | http://dx.doi.org/10.1016/j.scriptamat.2017.07.032 | ICSD
463 | 43.575 | 185 | 0.71 | 0.5121872 | chalcogenide | 0.7854274 | Bi0.5Sb1.5Te2.25Se0.75 | high pressure and temperature | polycrystalline |  |  |  | 5 | http://dx.doi.org/10.1016/j.jallcom.2017.02.194 | ICSD
383 | 34.65 | 175 | 0.7 | 0.4835859 | chalcogenide | 0.8838384 | Bi0.5Sb1.5Te2.25Se0.75 | high pressure and temperature | polycrystalline |  |  |  | 5 | http://dx.doi.org/10.1016/j.jallcom.2017.02.193 | ICSD
543 | 52.33 | 174 | 0.82 | 0.383119 | chalcogenide | 0.5785591 | Bi0.5Sb1.5Te2.25Se0.75 | high pressure and temperature | polycrystalline |  |  |  | 5 | http://dx.doi.org/10.1016/j.jallcom.2017.02.195 | ICSD
303 | 29.05 | 161 | 0.79 | 0.3422324 | chalcogenide | 0.8922892 | Bi0.5Sb1.5Te2.25Se0.75 | high pressure and temperature | polycrystalline |  |  |  | 5 | http://dx.doi.org/10.1016/j.jallcom.2017.02.192 | ICSD
623 | 58.15 | 148 | 0.98 | 0.2394615 | chalcogenide | 0.376681 | Bi0.5Sb1.5Te2.25Se0.75 | high pressure and temperature | polycrystalline |  |  |  | 5 | http://dx.doi.org/10.1016/j.jallcom.2017.02.196 | ICSD
543 | 14.7 | 139 | 0.87 | 0.820338 | chalcogenide | 1.314354 | Bi0.5Sb1.5Te2.5Se0.5 | high pressure and temperature | polycrystalline |  |  |  | 5 | http://dx.doi.org/10.1016/j.jallcom.2017.02.190 | ICSD
464 | 11.2 | 125 | 0.84 | 0.7706207 | chalcogenide | 1.395089 | Bi0.5Sb1.5Te2.5Se0.5 | high pressure and temperature | polycrystalline |  |  |  | 5 | http://dx.doi.org/10.1016/j.jallcom.2017.02.189 | ICSD
623 | 18.55 | 146 | 0.93 | 0.7697805 | chalcogenide | 1.149111 | Bi0.5Sb1.5Te2.5Se0.5 | high pressure and temperature | polycrystalline |  |  |  | 5 | http://dx.doi.org/10.1016/j.jallcom.2017.02.191 | ICSD
383 | 8.225 | 107 | 0.87 | 0.6127893 | chalcogenide | 1.391976 | Bi0.5Sb1.5Te2.5Se0.5 | high pressure and temperature | polycrystalline |  |  |  | 5 | http://dx.doi.org/10.1016/j.jallcom.2017.02.188 | ICSD
303 | 6.3 | 89 | 0.97 | 0.3927447 | chalcogenide | 1.257302 | Bi0.5Sb1.5Te2.5Se0.5 | high pressure and temperature | polycrystalline |  |  |  | 5 | http://dx.doi.org/10.1016/j.jallcom.2017.02.187 | ICSD
543 | 17.85 | 156 | 0.79 | 0.9370952 | chalcogenide | 1.363361 | Bi0.5Sb1.5Te2.7Se0.3 | high pressure and temperature | polycrystalline |  |  |  | 5 | http://dx.doi.org/10.1016/j.jallcom.2017.02.185 | ICSD
463 | 13.65 | 145 | 0.77 | 0.9261762 | chalcogenide | 1.540293 | Bi0.5Sb1.5Te2.7Se0.3 | high pressure and temperature | polycrystalline |  |  |  | 5 | http://dx.doi.org/10.1016/j.jallcom.2017.02.184 | ICSD
623 | 22.4 | 156 | 0.85 | 0.7962882 | chalcogenide | 1.086429 | Bi0.5Sb1.5Te2.7Se0.3 | high pressure and temperature | polycrystalline |  |  |  | 5 | http://dx.doi.org/10.1016/j.jallcom.2017.02.186 | ICSD
383 | 10.15 | 127 | 0.82 | 0.7422092 | chalcogenide | 1.589064 | Bi0.5Sb1.5Te2.7Se0.3 | high pressure and temperature | polycrystalline |  |  |  | 5 | http://dx.doi.org/10.1016/j.jallcom.2017.02.183 | ICSD
303 | 7.53 | 108 | 0.96 | 0.4889044 | chalcogenide | 1.549004 | Bi0.5Sb1.5Te2.7Se0.3 | high pressure and temperature | polycrystalline |  |  |  | 5 | http://dx.doi.org/10.1016/j.jallcom.2017.02.182 | ICSD
700 | 9.48 | -89 | 2.11 | 0.2771962 | chalcogenide | 0.8355485 | Bi1.2S1.2Ti2S4 | solid-liquid-vapor reaction, vacuum | polycrystalline | 175.2 |  | 8.4 | 8.4 | http://dx.doi.org/10.3390/ma3042606 | ICSD #none
400 | 4.99 | -55 | 2.41 | 0.1006162 | chalcogenide | 0.6062124 | Bi1.2S1.2Ti2S4 | solid-liquid-vapor reaction, vacuum | polycrystalline | 175.2 |  | 8.4 | 8.4 | http://dx.doi.org/10.3390/ma3042606 | ICSD #none
300 | 3.24 | -41 | 2.94 | 0.05294155 | chalcogenide | 0.5188272 | Bi1.2S1.2Ti2S4 | solid-liquid-vapor reaction, vacuum | polycrystalline | 175.2 |  | 8.4 | 8.4 | http://dx.doi.org/10.3390/ma3042606 | ICSD #none
1000 | 36.7 | 294 | 1.973 | 1.193717 | Co oxide | 2.355204 | Bi2Sr2Co2O8 | Solid state reaction + extra | single crystal | 380.53 |  | 28 | 14 | http://dx.doi.org/10.1063/1.1502190 | ICSD #none
700 | 27.7 | 171 | 2.068 | 0.3573222 | Co oxide | 1.055632 | Bi2Sr2Co2O8 | Solid state reaction + extra | single crystal | 380.53 |  | 28 | 14 | http://dx.doi.org/10.1063/1.1502190 | ICSD #none
400 | 23.8 | 120 | 2.125 | 0.1138903 | Co oxide | 0.605042 | Bi2Sr2Co2O8 | Solid state reaction + extra | single crystal | 380.53 |  | 28 | 14 | http://dx.doi.org/10.1063/1.1502190 | ICSD #none
300 | 21.2 | 109 | 2.185 | 0.07694616 | Co oxide | 0.5604245 | Bi2Sr2Co2O8 | Solid state reaction + extra | single crystal | 380.53 |  | 28 | 14 | http://dx.doi.org/10.1063/1.1502190 | ICSD #none
300 | 5.5 | 162 | 1.468 | 0.97513 | chalcogenide | 4.771636 | Bi2Te3 | melted | single crystal | 509.21 |  | 15 | 5 | http://dx.doi.org/10.1201/9781420049718.ch19 | ICSD #74348
300 | 4.5 | -174 | 4.017 | 0.5024645 | chalcogenide | 6.728 | Bi2Te3 | melted | single crystal | 509.21 |  | 15 | 5 | http://dx.doi.org/10.1201/9781420049718.ch19 | ICSD #74348
1000 | 42.3 | -65 | 1.599 | 0.06246516 | ZnO, Perovskite | 0.0998818 | Ca0.7Ho0.3Mn1O3 | Solid state reaction | polycrystalline | 212.3 |  | 20 | 5 | http://dx.doi.org/10.1016/0022-4596(91)90248-G | ICSD #160308
700 | 37.7 | -51 | 1.417 | 0.03408217 | ZnO, Perovskite | 0.06899204 | Ca0.7Ho0.3Mn1O3 | Solid state reaction | polycrystalline | 212.3 |  | 20 | 5 | http://dx.doi.org/10.1016/0022-4596(91)90248-G | ICSD #160308
400 | 44 | -45 | 1.524 | 0.01207946 | ZnO, Perovskite | 0.04602273 | Ca0.7Ho0.3Mn1O3 | Solid state reaction | polycrystalline | 212.3 |  | 20 | 5 | http://dx.doi.org/10.1016/0022-4596(91)90248-G | ICSD #160308
300 | 51.2 | -44 | 2.144 | 0.005290928 | ZnO, Perovskite | 0.0378125 | Ca0.7Ho0.3Mn1O3 | Solid state reaction | polycrystalline | 212.3 |  | 20 | 5 | http://dx.doi.org/10.1016/0022-4596(91)90248-G | ICSD #160308
1000 | 55.9 | -68 | 1.681 | 0.04920829 | ZnO, Perovskite | 0.08271914 | Ca0.7Tb0.3Mn1O3 | Solid state reaction | polycrystalline | 213.15 |  | 20 | 5 | http://dx.doi.org/10.1016/0022-4596(91)90248-G | ICSD #69826
700 | 52.6 | -55 | 1.462 | 0.02753533 | ZnO, Perovskite | 0.05750951 | Ca0.7Tb0.3Mn1O3 | Solid state reaction | polycrystalline | 213.15 |  | 20 | 5 | http://dx.doi.org/10.1016/0022-4596(91)90248-G | ICSD #69826
400 | 55 | -44 | 1.466 | 0.009604366 | ZnO, Perovskite | 0.0352 | Ca0.7Tb0.3Mn1O3 | Solid state reaction | polycrystalline | 213.15 |  | 20 | 5 | http://dx.doi.org/10.1016/0022-4596(91)90248-G | ICSD #69826
300 | 60.7 | -46 | 2.17 | 0.00481935 | ZnO, Perovskite | 0.03485997 | Ca0.7Tb0.3Mn1O3 | Solid state reaction | polycrystalline | 213.15 |  | 20 | 5 | http://dx.doi.org/10.1016/0022-4596(91)90248-G | ICSD #69826
1000 | 70.7 | -61 | 1.537 | 0.03424257 | ZnO, Perovskite | 0.05263083 | Ca0.7Y0.3Mn1O3 | Solid state reaction | polycrystalline | 219.83 |  | 20 | 5 | http://dx.doi.org/10.1016/0022-4596(91)90248-G | ICSD #97601
700 | 62.8 | -52 | 1.515 | 0.01989447 | ZnO, Perovskite | 0.04305732 | Ca0.7Y0.3Mn1O3 | Solid state reaction | polycrystalline | 219.83 |  | 20 | 5 | http://dx.doi.org/10.1016/0022-4596(91)90248-G | ICSD #97601
400 | 64.9 | -42 | 1.467 | 0.007411119 | ZnO, Perovskite | 0.02718028 | Ca0.7Y0.3Mn1O3 | Solid state reaction | polycrystalline | 219.83 |  | 20 | 5 | http://dx.doi.org/10.1016/0022-4596(91)90248-G | ICSD #97601
300 | 76.3 | -42 | 1.793 | 0.003868254 | ZnO, Perovskite | 0.02311927 | Ca0.7Y0.3Mn1O3 | Solid state reaction | polycrystalline | 219.83 |  | 20 | 5 | http://dx.doi.org/10.1016/0022-4596(91)90248-G | ICSD #97601
700 | 130 | -164 | 1.878 | 0.07711641 | ZnO, Perovskite | 0.2068923 | Ca0.96Bi0.04Mn0.96Nb0.04O3 | Solid state reaction | polycrystalline | 206.97 |  | 20 | 5 | http://dx.doi.org/10.1016/j.jallcom.2009.08.012 | ICSD #35218
400 | 98.2 | -114 | 2.16 | 0.02450781 | ZnO, Perovskite | 0.1323422 | Ca0.96Bi0.04Mn0.96Nb0.04O3 | Solid state reaction | polycrystalline | 206.97 |  | 20 | 5 | http://dx.doi.org/10.1016/j.jallcom.2009.08.012 | ICSD #35218
300 | 88.6 | -91 | 2.268 | 0.0123631 | ZnO, Perovskite | 0.09346501 | Ca0.96Bi0.04Mn0.96Nb0.04O3 | Solid state reaction | polycrystalline | 206.97 |  | 20 | 5 | http://dx.doi.org/10.1016/j.jallcom.2009.08.012 | ICSD #35218
1000 | 270 | -205 | 1.736 | 0.08965907 | ZnO, Perovskite | 0.1556481 | Ca0.98Bi0.02Mn0.98Nb0.02O3 | Solid state reaction | polycrystalline | 206.97 |  | 20 | 5 | http://dx.doi.org/10.1016/j.jallcom.2009.08.012 | ICSD #35218
700 | 260 | -184 | 1.878 | 0.04853609 | ZnO, Perovskite | 0.1302154 | Ca0.98Bi0.02Mn0.98Nb0.02O3 | Solid state reaction | polycrystalline | 206.97 |  | 20 | 5 | http://dx.doi.org/10.1016/j.jallcom.2009.08.012 | ICSD #35218
400 | 220 | -119 | 2.275 | 0.01131748 | ZnO, Perovskite | 0.06436818 | Ca0.98Bi0.02Mn0.98Nb0.02O3 | Solid state reaction | polycrystalline | 206.97 |  | 20 | 5 | http://dx.doi.org/10.1016/j.jallcom.2009.08.012 | ICSD #35218
300 | 200 | -100 | 2.513 | 0.005968961 | ZnO, Perovskite | 0.05 | Ca0.98Bi0.02Mn0.98Nb0.02O3 | Solid state reaction | polycrystalline | 206.97 |  | 20 | 5 | http://dx.doi.org/10.1016/j.jallcom.2009.08.012 | ICSD #35218
1000 | 150 | -172 | 1.687 | 0.1169097 | ZnO, Perovskite | 0.1972267 | Ca0.9Bi0.1Mn0.9Nb0.1O3 | Solid state reaction | polycrystalline | 206.97 |  | 20 | 5 | http://dx.doi.org/10.1016/j.jallcom.2009.08.012 | ICSD #35218
1000 | 51.9 | -96 | 1.841 | 0.09645424 | ZnO, Perovskite | 0.1775723 | Ca0.9Bi0.1Mn1O3 | solid state reaction, air | polycrystalline | 213.57 |  | 20 | 5 | http://dx.doi.org/10.1006/jssc.1995.1384 | ICSD #98592
700 | 50 | -120 | 2.214 | 0.09105691 | ZnO, Perovskite | 0.288 | Ca0.9Bi0.1Mn1O3 | solid state reaction, air | polycrystalline | 213.57 |  | 20 | 5 | http://dx.doi.org/10.1006/jssc.1995.1384 | ICSD #98592
400 | 40 | -101 | 3.147 | 0.032415 | ZnO, Perovskite | 0.255025 | Ca0.9Bi0.1Mn1O3 | solid state reaction, air | polycrystalline | 213.57 |  | 20 | 5 | http://dx.doi.org/10.1006/jssc.1995.1384 | ICSD #98592
300 | 37.1 | -83 | 3.591 | 0.01551273 | ZnO, Perovskite | 0.1856873 | Ca0.9Bi0.1Mn1O3 | solid state reaction, air | polycrystalline | 213.57 |  | 20 | 5 | http://dx.doi.org/10.1006/jssc.1995.1384 | ICSD #98592
1000 | 120 | -115 | 1.471 | 0.07492069 | ZnO, Perovskite | 0.1102083 | Ca0.9Ho0.1Mn1O3 | Solid state reaction | polycrystalline | 209.04 |  | 20 | 5 | http://dx.doi.org/10.1016/0022-4596(91)90248-G | ICSD #160306
1000 | 120 | -130 | 2.239 | 0.0629001 | ZnO, Perovskite | 0.1408333 | Ca0.9Ho0.1Mn1O3 | Solid state reaction | polycrystalline | 208.44 |  | 20 | 5 | http://dx.doi.org/10.1063/1.2362922 | ICSD #164753
700 | 98.1 | -124 | 2.185 | 0.05021355 | ZnO, Perovskite | 0.156738 | Ca0.9Ho0.1Mn1O3 | Solid state reaction | polycrystalline | 208.44 |  | 20 | 5 | http://dx.doi.org/10.1063/1.2362922 | ICSD #164753
700 | 95 | -101 | 1.518 | 0.04951598 | ZnO, Perovskite | 0.1073789 | Ca0.9Ho0.1Mn1O3 | Solid state reaction | polycrystalline | 209.04 |  | 20 | 5 | http://dx.doi.org/10.1016/0022-4596(91)90248-G | ICSD #160306
400 | 69.8 | -90 | 2.068 | 0.022446 | ZnO, Perovskite | 0.1160458 | Ca0.9Ho0.1Mn1O3 | Solid state reaction | polycrystalline | 208.44 |  | 20 | 5 | http://dx.doi.org/10.1063/1.2362922 | ICSD #164753
400 | 74 | -82 | 1.546 | 0.02350967 | ZnO, Perovskite | 0.09086486 | Ca0.9Ho0.1Mn1O3 | Solid state reaction | polycrystalline | 209.04 |  | 20 | 5 | http://dx.doi.org/10.1016/0022-4596(91)90248-G | ICSD #160306
300 | 66.9 | -72 | 1.637 | 0.01420076 | ZnO, Perovskite | 0.07748879 | Ca0.9Ho0.1Mn1O3 | Solid state reaction | polycrystalline | 209.04 |  | 20 | 5 | http://dx.doi.org/10.1016/0022-4596(91)90248-G | ICSD #160306
700 | 170 | -124 | 2.416 | 0.02620569 | ZnO, Perovskite | 0.09044706 | Ca0.9Nd0.1Mn1O3 | Solid state reaction | polycrystalline | 210.93 |  | 20 | 5 | http://dx.doi.org/10.1063/1.2362922 | ICSD #164747
1000 | 210 | -130 | 2.382 | 0.03378513 | ZnO, Perovskite | 0.08047619 | Ca0.9Nd0.1Mn1O3 | Solid state reaction | polycrystalline | 210.93 |  | 20 | 5 | http://dx.doi.org/10.1063/1.2362922 | ICSD #164747
400 | 120 | -90 | 2.413 | 0.01118939 | ZnO, Perovskite | 0.0675 | Ca0.9Nd0.1Mn1O3 | Solid state reaction | polycrystalline | 210.93 |  | 20 | 5 | http://dx.doi.org/10.1063/1.2362922 | ICSD #164747
1000 | 100 | -152 | 1.604 | 0.1440399 | ZnO, Perovskite | 0.23104 | Ca0.9Tb0.1Mn1O3 | Solid state reaction | polycrystalline | 209.58 |  | 20 | 5 | http://dx.doi.org/10.1016/0022-4596(91)90248-G | ICSD #69824
700 | 83.2 | -125 | 1.575 | 0.08346688 | ZnO, Perovskite | 0.1878005 | Ca0.9Tb0.1Mn1O3 | Solid state reaction | polycrystalline | 209.58 |  | 20 | 5 | http://dx.doi.org/10.1016/0022-4596(91)90248-G | ICSD #69824
1000 | 180 | -130 | 1.842 | 0.05097117 | ZnO, Perovskite | 0.09388889 | Ca0.9Tb0.1Mn1O3 | Solid state reaction | polycrystalline | 209.02 |  | 20 | 5 | http://dx.doi.org/10.1063/1.2362922 | ICSD #164751
700 | 150 | -124 | 1.756 | 0.04086257 | ZnO, Perovskite | 0.1025067 | Ca0.9Tb0.1Mn1O3 | Solid state reaction | polycrystalline | 209.02 |  | 20 | 5 | http://dx.doi.org/10.1063/1.2362922 | ICSD #164751
400 | 63.9 | -94 | 1.571 | 0.03520778 | ZnO, Perovskite | 0.1382786 | Ca0.9Tb0.1Mn1O3 | Solid state reaction | polycrystalline | 209.58 |  | 20 | 5 | http://dx.doi.org/10.1016/0022-4596(91)90248-G | ICSD #69824
400 | 110 | -90 | 1.587 | 0.01855989 | ZnO, Perovskite | 0.07363636 | Ca0.9Tb0.1Mn1O3 | Solid state reaction | polycrystalline | 209.02 |  | 20 | 5 | http://dx.doi.org/10.1063/1.2362922 | ICSD #164751
300 | 57.6 | -75 | 1.484 | 0.01974183 | ZnO, Perovskite | 0.09765625 | Ca0.9Tb0.1Mn1O3 | Solid state reaction | polycrystalline | 209.58 |  | 20 | 5 | http://dx.doi.org/10.1016/0022-4596(91)90248-G | ICSD #69824
1000 | 71 | -136 | 1.629 | 0.1599184 | ZnO, Perovskite | 0.260507 | Ca0.9Y0.1Mn1O3 | Solid state reaction | polycrystalline | 212.3 |  | 20 | 5 | http://dx.doi.org/10.1016/0022-4596(91)90248-G | ICSD #160308
700 | 59.2 | -113 | 1.601 | 0.09430656 | ZnO, Perovskite | 0.2156926 | Ca0.9Y0.1Mn1O3 | Solid state reaction | polycrystalline | 212.3 |  | 20 | 5 | http://dx.doi.org/10.1016/0022-4596(91)90248-G | ICSD #160308
400 | 47.8 | -82 | 1.482 | 0.03796746 | ZnO, Perovskite | 0.1406695 | Ca0.9Y0.1Mn1O3 | Solid state reaction | polycrystalline | 212.3 |  | 20 | 5 | http://dx.doi.org/10.1016/0022-4596(91)90248-G | ICSD #160308
300 | 43.7 | -71 | 1.489 | 0.02324137 | ZnO, Perovskite | 0.1153547 | Ca0.9Y0.1Mn1O3 | Solid state reaction | polycrystalline | 212.3 |  | 20 | 5 | http://dx.doi.org/10.1016/0022-4596(91)90248-G | ICSD #160308
1000 | 82.5 | -130 | 1.588 | 0.1289978 | ZnO, Perovskite | 0.2048485 | Ca0.9Yb0.1Mn1O3 | Solid state reaction | polycrystalline | 207.52 |  | 20 | 5 | http://dx.doi.org/10.1063/1.2362922 | ICSD #164755
700 | 59.9 | -124 | 1.609 | 0.1116757 | ZnO, Perovskite | 0.2566945 | Ca0.9Yb0.1Mn1O3 | Solid state reaction | polycrystalline | 207.52 |  | 20 | 5 | http://dx.doi.org/10.1063/1.2362922 | ICSD #164755
400 | 40.6 | -90 | 1.639 | 0.04869003 | ZnO, Perovskite | 0.1995074 | Ca0.9Yb0.1Mn1O3 | Solid state reaction | polycrystalline | 207.52 |  | 20 | 5 | http://dx.doi.org/10.1063/1.2362922 | ICSD #164755
1000 | 88.7 | -145 | 1.945 | 0.1218689 | ZnO, Perovskite | 0.2370349 | Ca1Gd0.94Mn0.06O3 | Co-precipitation | polycrystalline | 210.36 |  | 20 | 5 | http://dx.doi.org/10.1111/j.1551-2916.2010.03673.x | ICSD #165698
700 | 86.6 | -145 | 2.139 | 0.0794521 | ZnO, Perovskite | 0.2427829 | Ca1Gd0.94Mn0.06O3 | Co-precipitation | polycrystalline | 210.36 |  | 20 | 5 | http://dx.doi.org/10.1111/j.1551-2916.2010.03673.x | ICSD #165698
400 | 110 | -119 | 2.57 | 0.02003679 | ZnO, Perovskite | 0.1287364 | Ca1Gd0.94Mn0.06O3 | Co-precipitation | polycrystalline | 210.36 |  | 20 | 5 | http://dx.doi.org/10.1111/j.1551-2916.2010.03673.x | ICSD #165698
300 | 150 | -104 | 2.85 | 0.007590175 | ZnO, Perovskite | 0.07210667 | Ca1Gd0.94Mn0.06O3 | Co-precipitation | polycrystalline | 210.36 |  | 20 | 5 | http://dx.doi.org/10.1111/j.1551-2916.2010.03673.x | ICSD #165698
1000 | 110 | -173 | 1.28 | 0.2125639 | ZnO, Perovskite | 0.2720818 | Ca1Gd0.96Mn0.04O3 | Co-precipitation | polycrystalline | 210.36 |  | 20 | 5 | http://dx.doi.org/10.1111/j.1551-2916.2010.03673.x | ICSD #165698
700 | 120 | -173 | 1.346 | 0.1297072 | ZnO, Perovskite | 0.2494083 | Ca1Gd0.96Mn0.04O3 | Co-precipitation | polycrystalline | 210.36 |  | 20 | 5 | http://dx.doi.org/10.1111/j.1551-2916.2010.03673.x | ICSD #165698
400 | 130 | -164 | 1.615 | 0.05124268 | ZnO, Perovskite | 0.2068923 | Ca1Gd0.96Mn0.04O3 | Co-precipitation | polycrystalline | 210.36 |  | 20 | 5 | http://dx.doi.org/10.1111/j.1551-2916.2010.03673.x | ICSD #165698
300 | 150 | -162 | 1.787 | 0.02937213 | ZnO, Perovskite | 0.17496 | Ca1Gd0.96Mn0.04O3 | Co-precipitation | polycrystalline | 210.36 |  | 20 | 5 | http://dx.doi.org/10.1111/j.1551-2916.2010.03673.x | ICSD #165698
1000 | 130 | -153 | 2.882 | 0.06248065 | ZnO, Perovskite | 0.1800692 | Ca1Mn0.96Ru0.04O3 | Solid state reaction | polycrystalline | 208.21 |  | 20 | 5 | http://dx.doi.org/10.1016/S0025-5408(02)00997-2 | ICSD #166044
700 | 100 | -137 | 3.24 | 0.04055031 | ZnO, Perovskite | 0.18769 | Ca1Mn0.96Ru0.04O3 | Solid state reaction | polycrystalline | 208.21 |  | 20 | 5 | http://dx.doi.org/10.1016/S0025-5408(02)00997-2 | ICSD #166044
400 | 75.2 | -120 | 3.758 | 0.02038205 | ZnO, Perovskite | 0.1914894 | Ca1Mn0.96Ru0.04O3 | Solid state reaction | polycrystalline | 208.21 |  | 20 | 5 | http://dx.doi.org/10.1016/S0025-5408(02)00997-2 | ICSD #166044
1000 | 310 | -248 | 1.381 | 0.143664 | ZnO, Perovskite | 0.1984 | Ca1Mn0.98Nb0.02O3 | Ultrasonic Spray Pyrolysis | polycrystalline | 208.21 |  | 20 | 5 | http://dx.doi.org/10.1557/jmr.2011.140 | ICSD #166044
700 | 280 | -235 | 1.631 | 0.08464899 | ZnO, Perovskite | 0.1972321 | Ca1Mn0.98Nb0.02O3 | Ultrasonic Spray Pyrolysis | polycrystalline | 208.21 |  | 20 | 5 | http://dx.doi.org/10.1557/jmr.2011.140 | ICSD #166044
400 | 220 | -204 | 2.075 | 0.03646528 | ZnO, Perovskite | 0.1891636 | Ca1Mn0.98Nb0.02O3 | Ultrasonic Spray Pyrolysis | polycrystalline | 208.21 |  | 20 | 5 | http://dx.doi.org/10.1557/jmr.2011.140 | ICSD #166044
300 | 200 | -180 | 2.5 | 0.01944 | ZnO, Perovskite | 0.162 | Ca1Mn0.98Nb0.02O3 | Ultrasonic Spray Pyrolysis | polycrystalline | 208.21 |  | 20 | 5 | http://dx.doi.org/10.1557/jmr.2011.140 | ICSD #166044
1000 | 1110 | -407 | 1.679 | 0.08888227 | ZnO, Perovskite | 0.1492333 | Ca1Mn1O3 | Solid state reaction | polycrystalline | 206.97 |  | 20 | 5 | http://dx.doi.org/10.1016/j.jallcom.2009.08.012 | ICSD #35218
1000 | 830 | -321 | 2.092 | 0.05934311 | ZnO, Perovskite | 0.1241458 | Ca1Mn1O3 | Solid state reaction | polycrystalline | 206.97 |  | 20 | 5 | http://dx.doi.org/10.1063/1.2362922 | ICSD #35218
1000 | 840 | -282 | 2.065 | 0.04584573 | ZnO, Perovskite | 0.09467143 | Ca1Mn1O3 | Solid state reaction | polycrystalline | 206.97 |  | 20 | 5 | http://dx.doi.org/10.1109/ICT.2006.331291 | ICSD #35218
700 | 1030 | -362 | 2.158 | 0.04126924 | ZnO, Perovskite | 0.1272272 | Ca1Mn1O3 | Solid state reaction | polycrystalline | 206.97 |  | 20 | 5 | http://dx.doi.org/10.1109/ICT.2006.331291 | ICSD #35218
700 | 2330 | -375 | 2.165 | 0.01951402 | ZnO, Perovskite | 0.06035408 | Ca1Mn1O3 | Solid state reaction | polycrystalline | 206.97 |  | 20 | 5 | http://dx.doi.org/10.1063/1.2362922 | ICSD #35218
400 | 2420 | -587 | 3.067 | 0.01856979 | ZnO, Perovskite | 0.1423839 | Ca1Mn1O3 | Solid state reaction | polycrystalline | 206.97 |  | 20 | 5 | http://dx.doi.org/10.1109/ICT.2006.331291 | ICSD #35218
700 | 6430 | -477 | 2.047 | 0.01210057 | ZnO, Perovskite | 0.03538554 | Ca1Mn1O3 | Solid state reaction | polycrystalline | 206.97 |  | 20 | 5 | http://dx.doi.org/10.1016/j.jallcom.2009.08.012 | ICSD #35218
400 | 4610 | -600 | 2.973 | 0.01050671 | ZnO, Perovskite | 0.07809111 | Ca1Mn1O3 | Solid state reaction | polycrystalline | 206.97 |  | 20 | 5 | http://dx.doi.org/10.1063/1.2362922 | ICSD #35218
300 | 3030 | -651 | 3.562 | 0.01178004 | ZnO, Perovskite | 0.1398683 | Ca1Mn1O3 | Solid state reaction | polycrystalline | 206.97 |  | 20 | 5 | http://dx.doi.org/10.1109/ICT.2006.331291 | ICSD #35218
1000 | 870 | -193 | 3.445 | 0.01242814 | ZnO, Perovskite | 0.04281494 | Ca1Mn1O3 | solid state reaction, air | polycrystalline | 206.97 |  | 20 | 5 | http://dx.doi.org/10.1006/jssc.1995.1384 | ICSD #35218
300 | 290 | -358 | 16.23 | 0.008169036 | ZnO, Perovskite | 0.4419448 | Ca1Mn1O3 | solid state reaction, air | polycrystalline | 206.97 |  | 20 | 5 | http://dx.doi.org/10.1103/PhysRevB.60.14057 | ICSD #35218
700 | 4850 | -332 | 3.311 | 0.004804778 | ZnO, Perovskite | 0.0227266 | Ca1Mn1O3 | solid state reaction, air | polycrystalline | 206.97 |  | 20 | 5 | http://dx.doi.org/10.1006/jssc.1995.1384 | ICSD #35218
400 | 29250 | -549 | 3.306 | 0.00124674 | ZnO, Perovskite | 0.01030431 | Ca1Mn1O3 | Solid state reaction | polycrystalline | 206.97 |  | 20 | 5 | http://dx.doi.org/10.1016/j.jallcom.2009.08.012 | ICSD #35218
1000 | 190 | -245 | 1.614 | 0.195738 | ZnO, Perovskite | 0.3159211 | Ca1Yb0.05Mn0.95O3 | Solid state reaction | polycrystalline | 206.97 |  | 20 | 5 | http://dx.doi.org/10.1109/ICT.2006.331291 | ICSD #35218
700 | 160 | -168 | 1.602 | 0.07707865 | ZnO, Perovskite | 0.1764 | Ca1Yb0.05Mn0.95O3 | Solid state reaction | polycrystalline | 206.97 |  | 20 | 5 | http://dx.doi.org/10.1109/ICT.2006.331291 | ICSD #35218
400 | 110 | -125 | 1.472 | 0.03859931 | ZnO, Perovskite | 0.1420455 | Ca1Yb0.05Mn0.95O3 | Solid state reaction | polycrystalline | 206.97 |  | 20 | 5 | http://dx.doi.org/10.1109/ICT.2006.331291 | ICSD #35218
300 | 91.9 | -109 | 1.49 | 0.0260299 | ZnO, Perovskite | 0.1292818 | Ca1Yb0.05Mn0.95O3 | Solid state reaction | polycrystalline | 206.97 |  | 20 | 5 | http://dx.doi.org/10.1109/ICT.2006.331291 | ICSD #35218
1000 | 59.6 | -101 | 1.694 | 0.1010376 | ZnO, Perovskite | 0.1711577 | Ca1Yb0.15Mn0.85O3 | Solid state reaction | polycrystalline | 207.52 |  | 20 | 5 | http://dx.doi.org/10.1109/ICT.2006.331291 | ICSD #164755
700 | 48.2 | -61 | 1.67 | 0.03235893 | ZnO, Perovskite | 0.07719917 | Ca1Yb0.15Mn0.85O3 | Solid state reaction | polycrystalline | 207.52 |  | 20 | 5 | http://dx.doi.org/10.1109/ICT.2006.331291 | ICSD #164755
400 | 35.9 | -49 | 1.571 | 0.0170287 | ZnO, Perovskite | 0.06688022 | Ca1Yb0.15Mn0.85O3 | Solid state reaction | polycrystalline | 207.52 |  | 20 | 5 | http://dx.doi.org/10.1109/ICT.2006.331291 | ICSD #164755
300 | 33.6 | -38 | 1.645 | 0.007837603 | ZnO, Perovskite | 0.04297619 | Ca1Yb0.15Mn0.85O3 | Solid state reaction | polycrystalline | 207.52 |  | 20 | 5 | http://dx.doi.org/10.1109/ICT.2006.331291 | ICSD #164755
1000 | 78.2 | -128 | 1.583 | 0.1323525 | ZnO, Perovskite | 0.2095141 | Ca1Yb0.1Mn0.9O3 | Solid state reaction | polycrystalline | 207.52 |  | 20 | 5 | http://dx.doi.org/10.1109/ICT.2006.331291 | ICSD #164755
700 | 61.5 | -85 | 1.614 | 0.05095153 | ZnO, Perovskite | 0.1174797 | Ca1Yb0.1Mn0.9O3 | Solid state reaction | polycrystalline | 207.52 |  | 20 | 5 | http://dx.doi.org/10.1109/ICT.2006.331291 | ICSD #164755
400 | 43.8 | -60 | 1.639 | 0.02005901 | ZnO, Perovskite | 0.08219178 | Ca1Yb0.1Mn0.9O3 | Solid state reaction | polycrystalline | 207.52 |  | 20 | 5 | http://dx.doi.org/10.1109/ICT.2006.331291 | ICSD #164755
300 | 39 | -53 | 1.725 | 0.0125262 | ZnO, Perovskite | 0.07202564 | Ca1Yb0.1Mn0.9O3 | Solid state reaction | polycrystalline | 207.52 |  | 20 | 5 | http://dx.doi.org/10.1109/ICT.2006.331291 | ICSD #164755
1000 | 76.2 | 205 | 1.75 | 0.3151481 | Co oxide | 0.5515092 | Ca2.4Na0.3Bi0.3Co4O9 | solid state reaction, air | polycrystalline | 147.11 |  | 13.54 | 16 | http://dx.doi.org/10.1063/1.1480115 | ICSD #160556
700 | 85 | 173 | 1.8 | 0.1369301 | Co oxide | 0.3521059 | Ca2.4Na0.3Bi0.3Co4O9 | solid state reaction, air | polycrystalline | 147.11 |  | 13.54 | 16 | http://dx.doi.org/10.1063/1.1480115 | ICSD #160556
400 | 92.2 | 145 | 1.9 | 0.04800776 | Co oxide | 0.2280369 | Ca2.4Na0.3Bi0.3Co4O9 | solid state reaction, air | polycrystalline | 147.11 |  | 13.54 | 16 | http://dx.doi.org/10.1063/1.1480115 | ICSD #160556
300 | 93.6 | 132 | 2 | 0.02792308 | Co oxide | 0.1861538 | Ca2.4Na0.3Bi0.3Co4O9 | solid state reaction, air | polycrystalline | 147.11 |  | 13.54 | 16 | http://dx.doi.org/10.1063/1.1480115 | ICSD #160556
1000 | 78.3 | 197 | 2.05 | 0.241778 | Co oxide | 0.495645 | Ca2.7Bi0.3Co4O9 | solid state reaction, air | polycrystalline | 147.11 |  | 13.54 | 16 | http://dx.doi.org/10.1063/1.1480115 | ICSD #160556
700 | 91 | 169 | 2 | 0.10985 | Co oxide | 0.3138571 | Ca2.7Bi0.3Co4O9 | solid state reaction, air | polycrystalline | 147.11 |  | 13.54 | 16 | http://dx.doi.org/10.1063/1.1480115 | ICSD #160556
400 | 100 | 141 | 1.9 | 0.04185474 | Co oxide | 0.19881 | Ca2.7Bi0.3Co4O9 | solid state reaction, air | polycrystalline | 147.11 |  | 13.54 | 16 | http://dx.doi.org/10.1063/1.1480115 | ICSD #160556
300 | 100 | 135 | 2 | 0.0273375 | Co oxide | 0.18225 | Ca2.7Bi0.3Co4O9 | solid state reaction, air | polycrystalline | 147.11 |  | 13.54 | 16 | http://dx.doi.org/10.1063/1.1480115 | ICSD #160556
1000 | 72.8 | 184 | 2.05 | 0.2268561 | Co oxide | 0.4650549 | Ca2.7Na0.3Co4O9 | solid state reaction, air | polycrystalline | 147.11 |  | 13.54 | 16 | http://dx.doi.org/10.1063/1.1480115 | ICSD #160556
700 | 80.1 | 154 | 2 | 0.103628 | Co oxide | 0.2960799 | Ca2.7Na0.3Co4O9 | solid state reaction, air | polycrystalline | 147.11 |  | 13.54 | 16 | http://dx.doi.org/10.1063/1.1480115 | ICSD #160556
400 | 52.9 | 126 | 1.9 | 0.06318177 | Co oxide | 0.3001134 | Ca2.7Na0.3Co4O9 | solid state reaction, air | polycrystalline | 147.11 |  | 13.54 | 16 | http://dx.doi.org/10.1063/1.1480115 | ICSD #160556
300 | 81.3 | 117 | 2 | 0.02525646 | Co oxide | 0.1683764 | Ca2.7Na0.3Co4O9 | solid state reaction, air | polycrystalline | 147.11 |  | 13.54 | 16 | http://dx.doi.org/10.1063/1.1480115 | ICSD #160556
1000 | 120 | 243 | 0.68 | 0.7236397 | Zintl | 0.492075 | Ca2.85Na0.15Al1Sb3 | solid state reaction, Ar | polycrystalline | 822.88 |  | 28 | 7 | http://dx.doi.org/10.1039/c0ee00517g | ICSD #36363
700 | 120 | 215 | 0.84 | 0.3210069 | Zintl | 0.3852083 | Ca2.85Na0.15Al1Sb3 | solid state reaction, Ar | polycrystalline | 822.88 |  | 28 | 7 | http://dx.doi.org/10.1039/c0ee00517g | ICSD #36363
400 | 190 | 152 | 1.24 | 0.03922581 | Zintl | 0.1216 | Ca2.85Na0.15Al1Sb3 | solid state reaction, Ar | polycrystalline | 822.88 |  | 28 | 7 | http://dx.doi.org/10.1039/c0ee00517g | ICSD #36363
300 | 280 | 113 | 1.59 | 0.008604447 | Zintl | 0.04560357 | Ca2.85Na0.15Al1Sb3 | solid state reaction, Ar | polycrystalline | 822.88 |  | 28 | 7 | http://dx.doi.org/10.1039/c0ee00517g | ICSD #36363
1000 | 130 | 262 | 0.698 | 0.7564911 | Zintl | 0.5280308 | Ca2.94Na0.06Al1Sb3 | solid state reaction, Ar | polycrystalline | 822.88 |  | 28 | 7 | http://dx.doi.org/10.1039/c0ee00517g | ICSD #36363
700 | 140 | 233 | 0.86 | 0.3156337 | Zintl | 0.3877786 | Ca2.94Na0.06Al1Sb3 | solid state reaction, Ar | polycrystalline | 822.88 |  | 28 | 7 | http://dx.doi.org/10.1039/c0ee00517g | ICSD #36363
400 | 340 | 150 | 1.27 | 0.02084298 | Zintl | 0.06617647 | Ca2.94Na0.06Al1Sb3 | solid state reaction, Ar | polycrystalline | 822.88 |  | 28 | 7 | http://dx.doi.org/10.1039/c0ee00517g | ICSD #36363
300 | 590 | 82 | 1.65 | 0.002072111 | Zintl | 0.01139661 | Ca2.94Na0.06Al1Sb3 | solid state reaction, Ar | polycrystalline | 822.88 |  | 28 | 7 | http://dx.doi.org/10.1039/c0ee00517g | ICSD #36363
1000 | 170 | 288 | 0.67 | 0.7282177 | Zintl | 0.4879059 | Ca2.97Na0.03Al1Sb3 | solid state reaction, Ar | polycrystalline | 822.88 |  | 28 | 7 | http://dx.doi.org/10.1039/c0ee00517g | ICSD #36363
700 | 170 | 248 | 0.84 | 0.3014902 | Zintl | 0.3617882 | Ca2.97Na0.03Al1Sb3 | solid state reaction, Ar | polycrystalline | 822.88 |  | 28 | 7 | http://dx.doi.org/10.1039/c0ee00517g | ICSD #36363
400 | 460 | 165 | 1.24 | 0.01909187 | Zintl | 0.05918478 | Ca2.97Na0.03Al1Sb3 | solid state reaction, Ar | polycrystalline | 822.88 |  | 28 | 7 | http://dx.doi.org/10.1039/c0ee00517g | ICSD #36363
300 | 980 | 90 | 1.67 | 0.001484786 | Zintl | 0.008265306 | Ca2.97Na0.03Al1Sb3 | solid state reaction, Ar | polycrystalline | 822.88 |  | 28 | 7 | http://dx.doi.org/10.1039/c0ee00517g | ICSD #36363
1000 | 13.8 | 207 | 2.9 | 1.07069 | Co oxide | 3.105 | Ca2Co2O5 | melted | single crystal | 236.38 |  | 21.72 | 9 | http://dx.doi.org/10.1143/JJAP.39.L1127 | ICSD #55458
700 | 14.5 | 173 | 2.6 | 0.5557109 | Co oxide | 2.064069 | Ca2Co2O5 | melted | single crystal | 236.38 |  | 21.72 | 9 | http://dx.doi.org/10.1143/JJAP.39.L1127 | ICSD #55458
400 | 14.7 | 142 | 2.35 | 0.233481 | Co oxide | 1.371701 | Ca2Co2O5 | melted | single crystal | 236.38 |  | 21.72 | 9 | http://dx.doi.org/10.1143/JJAP.39.L1127 | ICSD #55458
300 | 14.7 | 135 | 2.3 | 0.1617125 | Co oxide | 1.239796 | Ca2Co2O5 | melted | single crystal | 236.38 |  | 21.72 | 9 | http://dx.doi.org/10.1143/JJAP.39.L1127 | ICSD #55458
1000 | 1130 | 265 | 0.692 | 0.08980638 | Zintl | 0.06214602 | Ca3Al1Sb3 | solid state reaction, Ar | polycrystalline | 822.88 |  | 28 | 7 | http://dx.doi.org/10.1039/c0ee00517g | ICSD #36363
700 | 2490 | 412 | 0.745 | 0.06405261 | Zintl | 0.06817028 | Ca3Al1Sb3 | solid state reaction, Ar | polycrystalline | 822.88 |  | 28 | 7 | http://dx.doi.org/10.1039/c0ee00517g | ICSD #36363
400 | 5380 | 316 | 1.1 | 0.006749307 | Zintl | 0.01856059 | Ca3Al1Sb3 | solid state reaction, Ar | polycrystalline | 822.88 |  | 28 | 7 | http://dx.doi.org/10.1039/c0ee00517g | ICSD #36363
1000 | 22.7 | 245 | 2.837 | 0.9320667 | Co oxide | 2.644273 | Ca3Co4O9 | flux (SrCl2), air | single crystal | 147.11 |  | 13.54 | 16 | http://link.aip.org/link/doi/10.1063/1.1562337 | ICSD #160556
700 | 23.1 | 197 | 3.15 | 0.373343 | Co oxide | 1.680043 | Ca3Co4O9 | flux (SrCl2), air | single crystal | 147.11 |  | 13.54 | 16 | http://link.aip.org/link/doi/10.1063/1.1562337 | ICSD #160556
1000 | 89.7 | 177 | 1.75 | 0.1995796 | Co oxide | 0.3492642 | Ca3Co4O9 | solid state reaction, air | polycrystalline | 147.11 |  | 13.54 | 16 | http://dx.doi.org/10.1063/1.1480115 | ICSD #160556
400 | 21.7 | 152 | 3.444 | 0.1236586 | Co oxide | 1.0647 | Ca3Co4O9 | flux (SrCl2), air | single crystal | 147.11 |  | 13.54 | 16 | http://link.aip.org/link/doi/10.1063/1.1562337 | ICSD #160556
700 | 99 | 147 | 1.8 | 0.08488384 | Co oxide | 0.2182727 | Ca3Co4O9 | solid state reaction, air | polycrystalline | 147.11 |  | 13.54 | 16 | http://dx.doi.org/10.1063/1.1480115 | ICSD #160556
300 | 19.7 | 126 | 3.51 | 0.06887934 | Co oxide | 0.8058883 | Ca3Co4O9 | flux (SrCl2), air | single crystal | 147.11 |  | 13.54 | 16 | http://link.aip.org/link/doi/10.1063/1.1562337 | ICSD #160556
400 | 110 | 121 | 1.9 | 0.02802105 | Co oxide | 0.1331 | Ca3Co4O9 | solid state reaction, air | polycrystalline | 147.11 |  | 13.54 | 16 | http://dx.doi.org/10.1063/1.1480115 | ICSD #160556
300 | 110 | 117 | 2 | 0.01866682 | Co oxide | 0.1244455 | Ca3Co4O9 | solid state reaction, air | polycrystalline | 147.11 |  | 13.54 | 16 | http://dx.doi.org/10.1063/1.1480115 | ICSD #160556
1000 | 93.9 | 207 | 0.703 | 0.6491122 | Zintl | 0.4563259 | Ca4.75Na0.25Al2Sb6 | solid state reaction, Ar | polycrystalline | 770.68 |  | 26 | 13 | http://dx.doi.org/10.1002/adfm.201000970 | ICSD #183853
700 | 73.3 | 201 | 0.82 | 0.4705138 | Zintl | 0.5511733 | Ca4.75Na0.25Al2Sb6 | solid state reaction, Ar | polycrystalline | 770.68 |  | 26 | 13 | http://dx.doi.org/10.1002/adfm.201000970 | ICSD #183853
400 | 54.4 | 161 | 1.16 | 0.1643065 | Zintl | 0.476489 | Ca4.75Na0.25Al2Sb6 | solid state reaction, Ar | polycrystalline | 770.68 |  | 26 | 13 | http://dx.doi.org/10.1002/adfm.201000970 | ICSD #183853
300 | 50.6 | 143 | 1.45 | 0.08361319 | Zintl | 0.4041304 | Ca4.75Na0.25Al2Sb6 | solid state reaction, Ar | polycrystalline | 770.68 |  | 26 | 13 | http://dx.doi.org/10.1002/adfm.201000970 | ICSD #183853
700 | 180 | 262 | 0.833 | 0.3204669 | Zintl | 0.3813556 | Ca4.95Na0.05Al2Sb6 | solid state reaction, Ar | polycrystalline | 770.68 |  | 26 | 13 | http://dx.doi.org/10.1002/adfm.201000970 | ICSD #183853
400 | 220 | 220 | 1.2 | 0.07333333 | Zintl | 0.22 | Ca4.95Na0.05Al2Sb6 | solid state reaction, Ar | polycrystalline | 770.68 |  | 26 | 13 | http://dx.doi.org/10.1002/adfm.201000970 | ICSD #183853
300 | 330 | 193 | 1.49 | 0.02272666 | Zintl | 0.1128758 | Ca4.95Na0.05Al2Sb6 | solid state reaction, Ar | polycrystalline | 770.68 |  | 26 | 13 | http://dx.doi.org/10.1002/adfm.201000970 | ICSD #183853
700 | 2350 | 390 | 0.764 | 0.05930155 | Zintl | 0.0647234 | Ca5Al2Sb6 | solid state reaction, Ar | polycrystalline | 770.68 |  | 26 | 13 | http://dx.doi.org/10.1002/adfm.201000970 | ICSD #183853
400 | 4090 | 463 | 1.23 | 0.01704486 | Zintl | 0.05241296 | Ca5Al2Sb6 | solid state reaction, Ar | polycrystalline | 770.68 |  | 26 | 13 | http://dx.doi.org/10.1002/adfm.201000970 | ICSD #183853
300 | 4570 | 470 | 1.54 | 0.009416295 | Zintl | 0.04833698 | Ca5Al2Sb6 | solid state reaction, Ar | polycrystalline | 770.68 |  | 26 | 13 | http://dx.doi.org/10.1002/adfm.201000970 | ICSD #183853
300 | 8.93 | 87 | 2.4 | 0.105949 | skutterudite | 0.8475924 | Ce1Fe3.5Co0.5Sb12 | combination of melting and powder metallurgy techniques | polycrystalline | 756.81 |  | 34 | 17 | http://dx.doi.org/10.1109/ICT.1996.553263 | ICSD #96163
400 | 9.71 | 107 | 2.38 | 0.198167 | skutterudite | 1.179094 | Ce1Fe3.5Co0.5Sb13 | combination of melting and powder metallurgy techniques | polycrystalline | 756.81 |  | 34 | 18 | http://dx.doi.org/10.1109/ICT.1996.553263 | ICSD #96163
700 | 10.7 | 158 | 2.49 | 0.6558871 | skutterudite | 2.333084 | Ce1Fe3.5Co0.5Sb14 | combination of melting and powder metallurgy techniques | polycrystalline | 756.81 |  | 34 | 19 | http://dx.doi.org/10.1109/ICT.1996.553263 | ICSD #96163
700 | 12.9 | 176 | 2.07 | 0.8120136 | skutterudite | 2.40124 | Ce1Fe3Co1Sb12 | combination of melting and powder metallurgy techniques | polycrystalline | 756.81 |  | 34 | 17 | http://dx.doi.org/10.1109/ICT.1996.553263 | ICSD #96163
400 | 11.2 | 127 | 1.98 | 0.2909271 | skutterudite | 1.440089 | Ce1Fe3Co1Sb12 | combination of melting and powder metallurgy techniques | polycrystalline | 756.81 |  | 34 | 17 | http://dx.doi.org/10.1109/ICT.1996.553263 | ICSD #96163
300 | 10.3 | 101 | 1.91 | 0.1555584 | skutterudite | 0.9903883 | Ce1Fe3Co1Sb12 | combination of melting and powder metallurgy techniques | polycrystalline | 756.81 |  | 34 | 17 | http://dx.doi.org/10.1109/ICT.1996.553263 | ICSD #96163
300 | 14.7 | 87 | 1.37 | 0.1127514 | skutterudite | 0.514898 | Ce1Fe3Co1Sb12 | melted, vacuum | polycrystalline | 756.81 |  | 34 | 17 | http://www.jstor.org/stable/2889796 | ICSD #96163
700 | 8.86 | 127 | 1.703 | 0.7482679 | skutterudite | 1.820429 | Ce1Fe4Sb12 | combination of melting and powder metallurgy techniques | polycrystalline | 762.5 |  | 34 | 17 | http://dx.doi.org/10.1109/ICT.1996.553263 | ICSD #96163
400 | 8.36 | 76 | 1.57 | 0.1760278 | skutterudite | 0.6909091 | Ce1Fe4Sb12 | combination of melting and powder metallurgy techniques | polycrystalline | 762.5 |  | 34 | 17 | http://dx.doi.org/10.1109/ICT.1996.553263 | ICSD #96163
300 | 7.71 | 58 | 1.55 | 0.08444835 | skutterudite | 0.4363165 | Ce1Fe4Sb12 | combination of melting and powder metallurgy techniques | polycrystalline | 762.5 |  | 34 | 17 | http://dx.doi.org/10.1109/ICT.1996.553263 | ICSD #96163
1000 | 8.14 | 70 | 3.192 | 0.1885857 | chalcogenide | 0.6019656 | Cr1.3Mo6S8 | solid state reaction, vacuum | polycrystalline | 269.41 |  | 15.3 | 15.3 | http://dx.doi.org/10.1007/s11664-009-0975-0 | ICSD #40697
700 | 6.93 | 51 | 2.69 | 0.09766813 | chalcogenide | 0.3753247 | Cr1.3Mo6S8 | solid state reaction, vacuum | polycrystalline | 269.41 |  | 15.3 | 15.3 | http://dx.doi.org/10.1007/s11664-009-0975-0 | ICSD #40697
400 | 5.52 | 27 | 2.106 | 0.02508361 | chalcogenide | 0.1320652 | Cr1.3Mo6S8 | solid state reaction, vacuum | polycrystalline | 269.41 |  | 15.3 | 15.3 | http://dx.doi.org/10.1007/s11664-009-0975-0 | ICSD #40697
300 | 5.09 | 22 | 1.938 | 0.01471957 | chalcogenide | 0.09508841 | Cr1.3Mo6S8 | solid state reaction, vacuum | polycrystalline | 269.41 |  | 15.3 | 15.3 | http://dx.doi.org/10.1007/s11664-009-0975-0 | ICSD #40697
443 | 13.89 | 211 | 1.18 | 1.203329 | chalcogenide | 3.205256 | Cu0.001Bi0.3Sb1.699Te3 | MA-SPS process. | polycrystalline |  |  |  | 5 | https://doi.org/10.1016/j.nanoen.2019.04.021 | ICSD
309 | 7.55 | 190 | 1.31 | 1.12784 | chalcogenide | 4.781457 | Cu0.001Bi0.3Sb1.699Te3 | MA-SPS process. | polycrystalline |  |  |  | 5 | https://doi.org/10.1016/j.nanoen.2019.04.021 | ICSD
572 | 21.09 | 187 | 1.51 | 0.6280955 | chalcogenide | 1.658084 | Cu0.001Bi0.3Sb1.699Te3 | MA-SPS process. | polycrystalline |  |  |  | 5 | https://doi.org/10.1016/j.nanoen.2019.04.021 | ICSD
453 | 11.95 | 198 | 1.25 | 1.188915 | chalcogenide | 3.280669 | Cu0.0025Bi0.3Sb1.6975Te3 | MA-SPS process. | polycrystalline |  |  |  | 5 | https://doi.org/10.1016/j.nanoen.2019.04.021 | ICSD
308 | 6.29 | 174 | 1.41 | 1.051428 | chalcogenide | 4.813355 | Cu0.0025Bi0.3Sb1.6975Te3 | MA-SPS process. | polycrystalline |  |  |  | 5 | https://doi.org/10.1016/j.nanoen.2019.04.021 | ICSD
578 | 17.76 | 182 | 1.54 | 0.7000143 | chalcogenide | 1.86509 | Cu0.0025Bi0.3Sb1.6975Te3 | MA-SPS process. | polycrystalline |  |  |  | 5 | https://doi.org/10.1016/j.nanoen.2019.04.021 | ICSD
451 | 12.5 | 195 | 1.16 | 1.182709 | chalcogenide | 3.042 | Cu0.005Bi0.3Sb1.695Te3 | MA-SPS process. | polycrystalline |  |  |  | 5 | https://doi.org/10.1016/j.nanoen.2019.04.021 | ICSD
309 | 7.05 | 171 | 1.33 | 0.9636292 | chalcogenide | 4.14766 | Cu0.005Bi0.3Sb1.695Te3 | MA-SPS process. | polycrystalline |  |  |  | 5 | https://doi.org/10.1016/j.nanoen.2019.04.021 | ICSD
580 | 18.69 | 187 | 1.35 | 0.8038373 | chalcogenide | 1.871001 | Cu0.005Bi0.3Sb1.695Te3 | MA-SPS process. | polycrystalline |  |  |  | 5 | https://doi.org/10.1016/j.nanoen.2019.04.021 | ICSD
445 | 9.23 | 160 | 1.34 | 0.9210718 | chalcogenide | 2.773564 | Cu0.0075Bi0.3Sb1.6925Te3 | MA-SPS process. | polycrystalline |  |  |  | 5 | https://doi.org/10.1016/j.nanoen.2019.04.021 | ICSD
571 | 14.92 | 170 | 1.36 | 0.813254 | chalcogenide | 1.936997 | Cu0.0075Bi0.3Sb1.6925Te3 | MA-SPS process. | polycrystalline |  |  |  | 5 | https://doi.org/10.1016/j.nanoen.2019.04.021 | ICSD
309 | 5.06 | 133 | 1.67 | 0.6468369 | chalcogenide | 3.49585 | Cu0.0075Bi0.3Sb1.6925Te3 | MA-SPS process. | polycrystalline |  |  |  | 5 | https://doi.org/10.1016/j.nanoen.2019.04.021 | ICSD
1000 | 32.5 | 202 | 1.015 | 1.236953 | chalcogenide | 1.255508 | Cu1.98Se1 | melted, vacuum | polycrystalline | 184.61 |  | 12 | 2.98 | http://dx.doi.org/10.1016/0022-4596(91)90289-T | ICSD #41140
700 | 15.1 | 129 | 1.45 | 0.5320256 | chalcogenide | 1.102053 | Cu1.98Se1 | melted, vacuum | polycrystalline | 184.61 |  | 12 | 2.98 | http://dx.doi.org/10.1016/0022-4596(91)90289-T | ICSD #41140
300 | 6.05 | 62 | 1.25 | 0.1524893 | chalcogenide | 0.6353719 | Cu1.98Se1 | melted, vacuum | polycrystalline | 184.61 |  | 12 | 2.98 | http://dx.doi.org/10.1016/0022-4596(91)90289-T | ICSD #41140
400 | 7.19 | 64 | 1.73 | 0.1317179 | chalcogenide | 0.5696801 | Cu1.98Se1 | melted, vacuum | polycrystalline | 184.61 |  | 12 | 2.98 | http://dx.doi.org/10.1016/0022-4596(91)90289-T | ICSD #41140
1000 | 410 | 325 | 6.988 | 0.03686634 | other oxide | 0.257622 | Cu1Cr0.95Mg0.05O2 | solid state reaction, air | polycrystalline | 131.16 |  | 12 | 4 | http://dx.doi.org/10.1109/ICT.2006.331288 | ICSD #157805
700 | 410 | 282 | 8.087 | 0.016789 | other oxide | 0.193961 | Cu1Cr0.95Mg0.05O2 | solid state reaction, air | polycrystalline | 131.16 |  | 12 | 4 | http://dx.doi.org/10.1109/ICT.2006.331288 | ICSD #157805
400 | 550 | 241 | 9.016 | 0.004685085 | other oxide | 0.1056018 | Cu1Cr0.95Mg0.05O2 | solid state reaction, air | polycrystalline | 131.16 |  | 12 | 4 | http://dx.doi.org/10.1109/ICT.2006.331288 | ICSD #157805
300 | 750 | 208 | 9.522 | 0.001817433 | other oxide | 0.05768533 | Cu1Cr0.95Mg0.05O2 | solid state reaction, air | polycrystalline | 131.16 |  | 12 | 4 | http://dx.doi.org/10.1109/ICT.2006.331288 | ICSD #157805
1000 | 440 | 304 | 6.854 | 0.03064435 | other oxide | 0.2100364 | Cu1Cr0.96Mg0.04O2 | solid state reaction, air | polycrystalline | 131.2 |  | 12 | 4 | http://dx.doi.org/10.1109/ICT.2006.331288 | ICSD #157804
700 | 470 | 270 | 7.973 | 0.01361777 | other oxide | 0.1551064 | Cu1Cr0.96Mg0.04O2 | solid state reaction, air | polycrystalline | 131.2 |  | 12 | 4 | http://dx.doi.org/10.1109/ICT.2006.331288 | ICSD #157804
400 | 660 | 225 | 8.767 | 0.003499694 | other oxide | 0.07670455 | Cu1Cr0.96Mg0.04O2 | solid state reaction, air | polycrystalline | 131.2 |  | 12 | 4 | http://dx.doi.org/10.1109/ICT.2006.331288 | ICSD #157804
300 | 1070 | 197 | 9.293 | 0.001170884 | other oxide | 0.03627009 | Cu1Cr0.96Mg0.04O2 | solid state reaction, air | polycrystalline | 131.2 |  | 12 | 4 | http://dx.doi.org/10.1109/ICT.2006.331288 | ICSD #157804
1000 | 470 | 325 | 4.776 | 0.04705487 | other oxide | 0.224734 | Cu1Cr0.97Mg0.03O2 | solid state reaction, air | polycrystalline | 131.14 |  | 12 | 4 | http://dx.doi.org/10.1109/ICT.2006.331288 | ICSD #157803
700 | 490 | 290 | 5.666 | 0.02120418 | other oxide | 0.1716327 | Cu1Cr0.97Mg0.03O2 | solid state reaction, air | polycrystalline | 131.14 |  | 12 | 4 | http://dx.doi.org/10.1109/ICT.2006.331288 | ICSD #157803
400 | 690 | 241 | 6.461 | 0.00521129 | other oxide | 0.08417536 | Cu1Cr0.97Mg0.03O2 | solid state reaction, air | polycrystalline | 131.14 |  | 12 | 4 | http://dx.doi.org/10.1109/ICT.2006.331288 | ICSD #157803
300 | 1020 | 199 | 7.14 | 0.001631282 | other oxide | 0.03882451 | Cu1Cr0.97Mg0.03O2 | solid state reaction, air | polycrystalline | 131.14 |  | 12 | 4 | http://dx.doi.org/10.1109/ICT.2006.331288 | ICSD #157803
1000 | 2320 | 404 | 4.833 | 0.01455653 | other oxide | 0.07035172 | Cu1Cr0.98Mg0.02O2 | solid state reaction, air | polycrystalline | 131.12 |  | 12 | 4 | http://dx.doi.org/10.1109/ICT.2006.331288 | ICSD #157802
700 | 2650 | 368 | 5.838 | 0.006127506 | other oxide | 0.0511034 | Cu1Cr0.98Mg0.02O2 | solid state reaction, air | polycrystalline | 131.12 |  | 12 | 4 | http://dx.doi.org/10.1109/ICT.2006.331288 | ICSD #157802
400 | 5690 | 332 | 6.709 | 0.001154958 | other oxide | 0.01937153 | Cu1Cr0.98Mg0.02O2 | solid state reaction, air | polycrystalline | 131.12 |  | 12 | 4 | http://dx.doi.org/10.1109/ICT.2006.331288 | ICSD #157802
1000 | 3660 | 446 | 4.948 | 0.01098396 | other oxide | 0.05434863 | Cu1Cr0.99Mg0.01O2 | solid state reaction, air | polycrystalline | 131.06 |  | 12 | 4 | http://dx.doi.org/10.1109/ICT.2006.331288 | ICSD #157801
700 | 4720 | 428 | 5.704 | 0.004762819 | other oxide | 0.03881017 | Cu1Cr0.99Mg0.01O2 | solid state reaction, air | polycrystalline | 131.06 |  | 12 | 4 | http://dx.doi.org/10.1109/ICT.2006.331288 | ICSD #157801
1000 | 16640 | 617 | 3.708 | 0.006169888 | other oxide | 0.02287794 | Cu1Cr1O2 | solid state reaction, air | polycrystalline | 131.06 |  | 12 | 4 | http://dx.doi.org/10.1109/ICT.2006.331288 | ICSD #157800
700 | 34080 | 634 | 4.884 | 0.001690446 | other oxide | 0.01179448 | Cu1Cr1O2 | solid state reaction, air | polycrystalline | 131.06 |  | 12 | 4 | http://dx.doi.org/10.1109/ICT.2006.331288 | ICSD #157800
1000 | 55.3 | 266 | 8.392 | 0.1524659 | other oxide | 1.279494 | Cu1Rh0.9Mg0.1O2 | solid state reaction, air | polycrystalline | 140.56 |  | 12 | 4 | http://dx.doi.org/10.1109/ICT.2006.331289 | ICSD #29214
700 | 39.2 | 203 | 10.01 | 0.07351399 | other oxide | 1.05125 | Cu1Rh0.9Mg0.1O2 | solid state reaction, air | polycrystalline | 140.56 |  | 12 | 4 | http://dx.doi.org/10.1109/ICT.2006.331289 | ICSD #29214
400 | 27 | 153 | 9.767 | 0.03550732 | other oxide | 0.867 | Cu1Rh0.9Mg0.1O2 | solid state reaction, air | polycrystalline | 140.56 |  | 12 | 4 | http://dx.doi.org/10.1109/ICT.2006.331289 | ICSD #29214
798 | 47.74 | 182 | 1.83 | 0.3025605 | chalcogenide | 0.6938416 | Cu25Ga25Te50 | arc melted, Ar | polycrystalline |  |  |  | 100 | http://dx.doi.org/10.1016/j.actamat.2016.07.060 | ICSD
548 | 26.33 | 160 | 2.8 | 0.1902881 | chalcogenide | 0.972275 | Cu25Ga25Te50 | arc melted, Ar | polycrystalline |  |  |  | 100 | http://dx.doi.org/10.1016/j.actamat.2016.07.060 | ICSD
304 | 14.81 | 103 | 5.21 | 0.04179798 | chalcogenide | 0.7163403 | Cu25Ga25Te50 | arc melted, Ar | polycrystalline |  |  |  | 100 | http://dx.doi.org/10.1016/j.actamat.2016.07.060 | ICSD
798 | 49.84 | 229 | 1.39 | 0.6040613 | chalcogenide | 1.052187 | Cu25Ga26Te49 | arc melted, Ar | polycrystalline |  |  |  | 100 | http://dx.doi.org/10.1016/j.actamat.2016.07.060 | ICSD
597 | 27.96 | 157 | 1.88 | 0.2799488 | chalcogenide | 0.8815808 | Cu25Ga26Te49 | arc melted, Ar | polycrystalline |  |  |  | 100 | http://dx.doi.org/10.1016/j.actamat.2016.07.060 | ICSD
306 | 10.02 | 114 | 3.48 | 0.1140471 | chalcogenide | 1.297006 | Cu25Ga26Te49 | arc melted, Ar | polycrystalline |  |  |  | 100 | http://dx.doi.org/10.1016/j.actamat.2016.07.060 | ICSD
798 | 177.78 | 293 | 1.59 | 0.2423584 | chalcogenide | 0.4828946 | Cu27Ga25Te48 | arc melted, Ar | polycrystalline |  |  |  | 100 | http://dx.doi.org/10.1016/j.actamat.2016.07.060 | ICSD
572 | 44.44 | 149 | 2.29 | 0.124784 | chalcogenide | 0.4995725 | Cu27Ga25Te48 | arc melted, Ar | polycrystalline |  |  |  | 100 | http://dx.doi.org/10.1016/j.actamat.2016.07.060 | ICSD
305 | 16.46 | 114 | 4.88 | 0.0493469 | chalcogenide | 0.7895504 | Cu27Ga25Te48 | arc melted, Ar | polycrystalline |  |  |  | 100 | http://dx.doi.org/10.1016/j.actamat.2016.07.060 | ICSD
798 | 215.64 | 248 | 1.83 | 0.1243729 | chalcogenide | 0.2852161 | Cu28Ga25Te47 | arc melted, Ar | polycrystalline |  |  |  | 100 | http://dx.doi.org/10.1016/j.actamat.2016.07.060 | ICSD
573 | 432.92 | 64 | 2.7 | 0.002007905 | chalcogenide | 0.009461332 | Cu28Ga25Te47 | arc melted, Ar | polycrystalline |  |  |  | 100 | http://dx.doi.org/10.1016/j.actamat.2016.07.060 | ICSD
798 | 51.03 | 164 | 1.89 | 0.2225375 | chalcogenide | 0.5270625 | Cu29Ga22Te49 | arc melted, Ar | polycrystalline |  |  |  | 100 | http://dx.doi.org/10.1016/j.actamat.2016.07.060 | ICSD
572 | 65.83 | 92 | 2.55 | 0.02884082 | chalcogenide | 0.1285736 | Cu29Ga22Te49 | arc melted, Ar | polycrystalline |  |  |  | 100 | http://dx.doi.org/10.1016/j.actamat.2016.07.060 | ICSD
315 | 51.03 | 52 | 4.82 | 0.003462937 | chalcogenide | 0.05298844 | Cu29Ga22Te49 | arc melted, Ar | polycrystalline |  |  |  | 100 | http://dx.doi.org/10.1016/j.actamat.2016.07.060 | ICSD
1000 | 78 | 297 | 0.745 | 1.517966 | chalcogenide | 1.130885 | Cu2Se1 | melted, vacuum | polycrystalline | 184.61 |  | 12 | 3 | http://dx.doi.org/10.1038/nmat3276 | ICSD #41140
700 | 42 | 201 | 0.915 | 0.7359016 | chalcogenide | 0.9619286 | Cu2Se1 | melted, vacuum | polycrystalline | 184.61 |  | 12 | 3 | http://dx.doi.org/10.1038/nmat3275 | ICSD #41140
400 | 16.1 | 107 | 1.04 | 0.2735069 | chalcogenide | 0.711118 | Cu2Se1 | melted, vacuum | polycrystalline | 184.61 |  | 12 | 3 | http://dx.doi.org/10.1038/nmat3274 | ICSD #41140
300 | 10 | 90 | 0.97 | 0.2505155 | chalcogenide | 0.81 | Cu2Se1 | melted, vacuum | polycrystalline | 184.61 |  | 12 | 3 | http://dx.doi.org/10.1038/nmat3273 | ICSD #41140
798 | 159.67 | 222 | 2.35 | 0.1048136 | chalcogenide | 0.3086616 | Cu30Ga22Te48 | arc melted, Ar | polycrystalline |  |  |  | 100 | http://dx.doi.org/10.1016/j.actamat.2016.07.060 | ICSD
572 | 355.55 | 176 | 2.69 | 0.01852543 | chalcogenide | 0.08712136 | Cu30Ga22Te48 | arc melted, Ar | polycrystalline |  |  |  | 100 | http://dx.doi.org/10.1016/j.actamat.2016.07.060 | ICSD
322 | 246.91 | 167 | 6.57 | 0.005535856 | chalcogenide | 0.1129521 | Cu30Ga22Te48 | arc melted, Ar | polycrystalline |  |  |  | 100 | http://dx.doi.org/10.1016/j.actamat.2016.07.060 | ICSD
1000 | 21.8 | 133 | 2.039 | 0.397951 | chalcogenide | 0.811422 | Cu4Mo6S8 | solid state reaction, vacuum | polycrystalline | 853.58 |  | 54 | 18 | http://dx.doi.org/10.1007/s11664-009-0975-0 | ICSD #602374
700 | 16.9 | 105 | 1.791 | 0.2549731 | chalcogenide | 0.6523669 | Cu4Mo6S8 | solid state reaction, vacuum | polycrystalline | 853.58 |  | 54 | 18 | http://dx.doi.org/10.1007/s11664-009-0975-0 | ICSD #602374
400 | 10.2 | 62 | 1.431 | 0.1053425 | chalcogenide | 0.3768627 | Cu4Mo6S8 | solid state reaction, vacuum | polycrystalline | 853.58 |  | 54 | 18 | http://dx.doi.org/10.1007/s11664-009-0975-0 | ICSD #602374
300 | 8.32 | 48 | 1.348 | 0.06162976 | chalcogenide | 0.2769231 | Cu4Mo6S8 | solid state reaction, vacuum | polycrystalline | 853.58 |  | 54 | 18 | http://dx.doi.org/10.1007/s11664-009-0975-0 | ICSD #602374
300 | 77.69 | 150 | 0.48 | 0.1810079 | Zintl | 0.2896126 | Eu2Zn0.95Ag0.1Sb2 | ball milling and spark plasma sintering. | polycrystalline |  | 6.23 |  | 5 | https://doi.org/10.1016/j.nanoen.2020.104771 | ICSD
573 | 103.51 | 233 | 0.44 | 0.6830169 | Zintl | 0.5244807 | Eu2Zn0.95Ag0.1Sb2 | ball milling and spark plasma sintering. | polycrystalline |  | 6.23 |  | 5 | https://doi.org/10.1016/j.nanoen.2020.104771 | ICSD
824 | 96.63 | 215 | 0.451 | 0.8740084 | Zintl | 0.4783711 | Eu2Zn0.95Ag0.1Sb2 | ball milling and spark plasma sintering. | polycrystalline |  | 6.23 |  | 5 | https://doi.org/10.1016/j.nanoen.2020.104771 | ICSD
301 | 86.84 | 161 | 0.447 | 0.2009976 | Zintl | 0.2984915 | Eu2Zn0.97Ag0.06Sb2 | ball milling and spark plasma sintering. | polycrystalline |  | 6.08 |  | 5 | https://doi.org/10.1016/j.nanoen.2020.104771 | ICSD
574 | 126.14 | 250 | 0.411 | 0.6919859 | Zintl | 0.4954812 | Eu2Zn0.97Ag0.06Sb2 | ball milling and spark plasma sintering. | polycrystalline |  | 6.08 |  | 5 | https://doi.org/10.1016/j.nanoen.2020.104771 | ICSD
825 | 101.88 | 222 | 0.431 | 0.9259631 | Zintl | 0.4837456 | Eu2Zn0.97Ag0.06Sb2 | ball milling and spark plasma sintering. | polycrystalline |  | 6.08 |  | 5 | https://doi.org/10.1016/j.nanoen.2020.104771 | ICSD
301 | 126.01 | 190 | 0.429 | 0.2010071 | Zintl | 0.2864852 | Eu2Zn0.99Ag0.02Sb2 | ball milling and spark plasma sintering. | polycrystalline |  | 6.02 |  | 5 | https://doi.org/10.1016/j.nanoen.2020.104771 | ICSD
574 | 198.37 | 288 | 0.4 | 0.6000133 | Zintl | 0.4181277 | Eu2Zn0.99Ag0.02Sb2 | ball milling and spark plasma sintering. | polycrystalline |  | 6.02 |  | 5 | https://doi.org/10.1016/j.nanoen.2020.104771 | ICSD
824 | 123.68 | 204 | 0.422 | 0.6570155 | Zintl | 0.3364812 | Eu2Zn0.99Ag0.02Sb2 | ball milling and spark plasma sintering. | polycrystalline |  | 6.02 |  | 5 | https://doi.org/10.1016/j.nanoen.2020.104771 | ICSD
301 | 320.01 | 250 | 0.426 | 0.1379982 | Zintl | 0.1953064 | Eu2Zn1Sb2 | ball milling and spark plasma sintering. | polycrystalline |  | 5.73 |  | 5 | https://doi.org/10.1016/j.nanoen.2020.104771 | ICSD
574 | 343.53 | 330 | 0.393 | 0.4630017 | Zintl | 0.3170029 | Eu2Zn1Sb2 | ball milling and spark plasma sintering. | polycrystalline |  | 5.73 |  | 5 | https://doi.org/10.1016/j.nanoen.2020.104771 | ICSD
825 | 155.18 | 221 | 0.467 | 0.5560142 | Zintl | 0.3147377 | Eu2Zn1Sb2 | ball milling and spark plasma sintering. | polycrystalline |  | 5.73 |  | 5 | https://doi.org/10.1016/j.nanoen.2020.104771 | ICSD
306 | 56.15 | 102 | 0.941 | 0.06025351 | Zintl | 0.1852894 | Eu5In1.94Cd0.06Sb6 | hot-press sintering | polycrystalline |  |  |  | 13 | http://dx.doi.org/10.1016/j.jallcom.2017.08.033 | ICSD
512 | 60.55 | 154 | 0.646 | 0.3104308 | Zintl | 0.3916763 | Eu5In1.94Cd0.06Sb6 | hot-press sintering | polycrystalline |  |  |  | 13 | http://dx.doi.org/10.1016/j.jallcom.2017.08.033 | ICSD
755 | 61.28 | 135 | 0.549 | 0.4090001 | Zintl | 0.2974054 | Eu5In1.94Cd0.06Sb6 | hot-press sintering | polycrystalline |  |  |  | 13 | http://dx.doi.org/10.1016/j.jallcom.2017.08.033 | ICSD
307 | 33.76 | 86 | 1.062 | 0.06332983 | Zintl | 0.2190758 | Eu5In1.9Cd0.1Sb6 | hot-press sintering | polycrystalline |  |  |  | 13 | http://dx.doi.org/10.1016/j.jallcom.2017.08.033 | ICSD
513 | 40 | 139 | 0.78 | 0.3176818 | Zintl | 0.483025 | Eu5In1.9Cd0.1Sb6 | hot-press sintering | polycrystalline |  |  |  | 13 | http://dx.doi.org/10.1016/j.jallcom.2017.08.033 | ICSD
759 | 49.91 | 164 | 0.705 | 0.5801667 | Zintl | 0.53889 | Eu5In1.9Cd0.1Sb6 | hot-press sintering | polycrystalline |  |  |  | 13 | http://dx.doi.org/10.1016/j.jallcom.2017.08.033 | ICSD
305 | 1695.15 | -255 | 1 | 0.01169963 | Zintl | 0.03835944 | Eu5In2Sb6 | hot-press sintering | polycrystalline |  |  |  | 13 | http://dx.doi.org/10.1016/j.jallcom.2017.08.033 | ICSD
512 | 489.32 | -26 | 0.745 | 0.0009494398 | Zintl | 0.001381509 | Eu5In2Sb6 | hot-press sintering | polycrystalline |  |  |  | 13 | http://dx.doi.org/10.1016/j.jallcom.2017.08.033 | ICSD
758 | 128.15 | 63 | 0.862 | 0.02723481 | Zintl | 0.03097152 | Eu5In2Sb6 | hot-press sintering | polycrystalline |  |  |  | 13 | http://dx.doi.org/10.1016/j.jallcom.2017.08.033 | ICSD
700 | 240 | -287 | 3.95 | 0.06082099 | silicide | 0.3432042 | Fe0.978Co0.00196Si1.96Y0.04O0.06 | arc-melted, Ar | polycrystalline | 601.91 |  | 48 | 3.04 | http://dx.doi.org/10.1016/j.jallcom.2005.04.060 | ICSD #9119
400 | 560 | -327 | 4.09 | 0.01867429 | silicide | 0.1909446 | Fe0.978Co0.00196Si1.96Y0.04O0.06 | arc-melted, Ar | polycrystalline | 601.91 |  | 48 | 3.04 | http://dx.doi.org/10.1016/j.jallcom.2005.04.060 | ICSD #9119
1000 | 120 | -101 | 4.21 | 0.020192 | silicide | 0.08500833 | Fe0.978Co0.00196Si1.96Y0.04O0.06 | arc-melted, Ar | polycrystalline | 601.91 |  | 48 | 3.04 | http://dx.doi.org/10.1016/j.jallcom.2005.04.060 | ICSD #9119
300 | 1280 | -318 | 4.59 | 0.005163603 | silicide | 0.079003125 | Fe0.978Co0.00196Si1.96Y0.04O0.06 | arc-melted, Ar | polycrystalline | 601.91 |  | 48 | 3.04 | http://dx.doi.org/10.1016/j.jallcom.2005.04.060 | ICSD #9119
700 | 520 | -222 | 2.96 | 0.02241346 | silicide | 0.09477692 | Fe0.978Co0.00196Si1.96Y0.12O0.18 | arc-melted, Ar | polycrystalline | 601.91 |  | 48 | 3.24 | http://dx.doi.org/10.1016/j.jallcom.2005.04.060 | ICSD #9119
1000 | 210 | -68 | 3.22 | 0.006838214 | silicide | 0.02201905 | Fe0.978Co0.00196Si1.96Y0.12O0.18 | arc-melted, Ar | polycrystalline | 601.91 |  | 48 | 3.24 | http://dx.doi.org/10.1016/j.jallcom.2005.04.060 | ICSD #9119
400 | 1500 | -227 | 2.64 | 0.005204949 | silicide | 0.03435267 | Fe0.978Co0.00196Si1.96Y0.12O0.18 | arc-melted, Ar | polycrystalline | 601.91 |  | 48 | 3.24 | http://dx.doi.org/10.1016/j.jallcom.2005.04.060 | ICSD #9119
300 | 2700 | -226 | 2.86 | 0.001984305 | silicide | 0.01891704 | Fe0.978Co0.00196Si1.96Y0.12O0.18 | arc-melted, Ar | polycrystalline | 601.91 |  | 48 | 3.24 | http://dx.doi.org/10.1016/j.jallcom.2005.04.060 | ICSD #9119
700 | 120 | -181 | 4.9 | 0.03900119 | silicide | 0.2730083 | Fe0.998Co0.002Si2 | arc-melted, Ar | polycrystalline | 601.91 |  | 48 | 4 | http://dx.doi.org/10.1016/j.jallcom.2005.04.060 | ICSD #9119
1000 | 60.5 | -87 | 5.02 | 0.0249218 | silicide | 0.1251074 | Fe0.998Co0.002Si2 | arc-melted, Ar | polycrystalline | 601.91 |  | 48 | 4 | http://dx.doi.org/10.1016/j.jallcom.2005.04.060 | ICSD #9119
400 | 260 | -183 | 5.34 | 0.009648228 | silicide | 0.1288038 | Fe0.998Co0.002Si2 | arc-melted, Ar | polycrystalline | 601.91 |  | 48 | 4 | http://dx.doi.org/10.1016/j.jallcom.2005.04.060 | ICSD #9119
300 | 480 | -191 | 5.69 | 0.00400714 | silicide | 0.07600208 | Fe0.998Co0.002Si2 | arc-melted, Ar | polycrystalline | 601.91 |  | 48 | 4 | http://dx.doi.org/10.1016/j.jallcom.2005.04.060 | ICSD #9119
1000 | 8.26 | 54 | 3.416 | 0.103345 | chalcogenide | 0.3530266 | Fe1.3Mo6S8 | solid state reaction, vacuum | polycrystalline | 807.22 |  | 45 | 15.3 | http://dx.doi.org/10.1007/s11664-009-0975-0 | ICSD #632653
700 | 7.6 | 45 | 2.775 | 0.06721195 | chalcogenide | 0.2664474 | Fe1.3Mo6S8 | solid state reaction, vacuum | polycrystalline | 807.22 |  | 45 | 15.3 | http://dx.doi.org/10.1007/s11664-009-0975-0 | ICSD #632653
400 | 6.73 | 28 | 1.852 | 0.02516054 | chalcogenide | 0.1164933 | Fe1.3Mo6S8 | solid state reaction, vacuum | polycrystalline | 807.22 |  | 45 | 15.3 | http://dx.doi.org/10.1007/s11664-009-0975-0 | ICSD #632653
300 | 6.5 | 23 | 1.488 | 0.01640819 | chalcogenide | 0.08138462 | Fe1.3Mo6S8 | solid state reaction, vacuum | polycrystalline | 807.22 |  | 45 | 15.3 | http://dx.doi.org/10.1007/s11664-009-0975-0 | ICSD #632653
1000 | 580 | -295 | 3.35 | 0.04478899 | other oxide | 0.1500431 | Fe1.94Ti0.06O3 | solid state reaction, air | polycrystalline | 101.11 |  | 10 | 5 | http://dx.doi.org/10.1016/S0925-8388(01)01804-7 | ICSD #168009
700 | 760 | -292 | 4.34 | 0.01809508 | other oxide | 0.1121895 | Fe1.94Ti0.06O3 | solid state reaction, air | polycrystalline | 101.11 |  | 10 | 5 | http://dx.doi.org/10.1016/S0925-8388(01)01804-7 | ICSD #168009
400 | 2060 | -309 | 5.93 | 0.003126476 | other oxide | 0.04635 | Fe1.94Ti0.06O3 | solid state reaction, air | polycrystalline | 101.11 |  | 10 | 5 | http://dx.doi.org/10.1016/S0925-8388(01)01804-7 | ICSD #168009
300 | 4120 | -335 | 6.39 | 0.00127883 | other oxide | 0.02723908 | Fe1.94Ti0.06O3 | solid state reaction, air | polycrystalline | 101.11 |  | 10 | 5 | http://dx.doi.org/10.1016/S0925-8388(01)01804-7 | ICSD #168009
1000 | 870 | -323 | 3.08 | 0.03893454 | other oxide | 0.1199184 | Fe1.96Sn0.04O3 | solid state reaction, air | polycrystalline | 303.23 |  | 30 | 5 | http://dx.doi.org/10.1016/S0925-8388(01)01804-7 | ICSD #84729
700 | 1070 | -318 | 4.22 | 0.01567675 | other oxide | 0.09450841 | Fe1.96Sn0.04O3 | solid state reaction, air | polycrystalline | 303.23 |  | 30 | 5 | http://dx.doi.org/10.1016/S0925-8388(01)01804-7 | ICSD #84729
400 | 2630 | -336 | 6.17 | 0.0027829 | other oxide | 0.04292624 | Fe1.96Sn0.04O3 | solid state reaction, air | polycrystalline | 303.23 |  | 30 | 5 | http://dx.doi.org/10.1016/S0925-8388(01)01804-7 | ICSD #84729
300 | 4670 | -364 | 6.84 | 0.001244374 | other oxide | 0.02837173 | Fe1.96Sn0.04O3 | solid state reaction, air | polycrystalline | 303.23 |  | 30 | 5 | http://dx.doi.org/10.1016/S0925-8388(01)01804-7 | ICSD #84729
1000 | 720 | -328 | 3.54 | 0.04220967 | other oxide | 0.1494222 | Fe1.96Ti0.04O3 | solid state reaction, air | polycrystalline | 101.11 |  | 10 | 5 | http://dx.doi.org/10.1016/S0925-8388(01)01804-7 | ICSD #168009
700 | 940 | -323 | 4.7 | 0.01653017 | other oxide | 0.1109883 | Fe1.96Ti0.04O3 | solid state reaction, air | polycrystalline | 101.11 |  | 10 | 5 | http://dx.doi.org/10.1016/S0925-8388(01)01804-7 | ICSD #168009
400 | 2140 | -344 | 6.87 | 0.003219633 | other oxide | 0.0552972 | Fe1.96Ti0.04O3 | solid state reaction, air | polycrystalline | 101.11 |  | 10 | 5 | http://dx.doi.org/10.1016/S0925-8388(01)01804-7 | ICSD #168009
300 | 3760 | -366 | 7.82 | 0.001366749 | other oxide | 0.0356266 | Fe1.96Ti0.04O3 | solid state reaction, air | polycrystalline | 101.11 |  | 10 | 5 | http://dx.doi.org/10.1016/S0925-8388(01)01804-7 | ICSD #168009
346 | 13.31 | 203 | 1.29 | 0.830425 | chalcogenide | 3.096093 | Ge0.002Bi0.46Sb1.54Te3 | melted | polycrystalline |  |  |  | 5.002 | https://doi.org/10.1016/j.jssc.2020.121722 | ICSD
398 | 16.54 | 208 | 1.35 | 0.7711529 | chalcogenide | 2.615719 | Ge0.002Bi0.46Sb1.54Te3 | melted | polycrystalline |  |  |  | 5.002 | https://doi.org/10.1016/j.jssc.2020.121722 | ICSD
449 | 19.38 | 196 | 1.55 | 0.574213 | chalcogenide | 1.98225 | Ge0.002Bi0.46Sb1.54Te3 | melted | polycrystalline |  |  |  | 5.002 | https://doi.org/10.1016/j.jssc.2020.121722 | ICSD
524 | 22.08 | 163 | 1.92 | 0.3284023 | chalcogenide | 1.203306 | Ge0.002Bi0.46Sb1.54Te3 | melted | polycrystalline |  |  |  | 5.002 | https://doi.org/10.1016/j.jssc.2020.121722 | ICSD
371 | 13.37 | 195 | 1.38 | 0.7645971 | chalcogenide | 2.844054 | Ge0.005Bi0.46Sb1.54Te3 | melted | polycrystalline |  |  |  | 5.005 | https://doi.org/10.1016/j.jssc.2020.121722 | ICSD
318 | 10.17 | 184 | 1.46 | 0.7250851 | chalcogenide | 3.329007 | Ge0.005Bi0.46Sb1.54Te3 | melted | polycrystalline |  |  |  | 5.005 | https://doi.org/10.1016/j.jssc.2020.121722 | ICSD
428 | 16.82 | 200 | 1.47 | 0.6924054 | chalcogenide | 2.378121 | Ge0.005Bi0.46Sb1.54Te3 | melted | polycrystalline |  |  |  | 5.005 | https://doi.org/10.1016/j.jssc.2020.121722 | ICSD
525 | 21.3 | 172 | 1.86 | 0.3920339 | chalcogenide | 1.38892 | Ge0.005Bi0.46Sb1.54Te3 | melted | polycrystalline |  |  |  | 5.005 | https://doi.org/10.1016/j.jssc.2020.121722 | ICSD
381 | 12.11 | 183 | 1.27 | 0.8296201 | chalcogenide | 2.7654 | Ge0.01Bi0.46Sb1.54Te3 | melted | polycrystalline |  |  |  | 5.01 | https://doi.org/10.1016/j.jssc.2020.121722 | ICSD
332 | 9.37 | 173 | 1.34 | 0.7913815 | chalcogenide | 3.19413 | Ge0.01Bi0.46Sb1.54Te3 | melted | polycrystalline |  |  |  | 5.01 | https://doi.org/10.1016/j.jssc.2020.121722 | ICSD
453 | 15.96 | 187 | 1.37 | 0.7244826 | chalcogenide | 2.19104 | Ge0.01Bi0.46Sb1.54Te3 | melted | polycrystalline |  |  |  | 5.01 | https://doi.org/10.1016/j.jssc.2020.121722 | ICSD
525 | 19.05 | 169 | 1.61 | 0.4888908 | chalcogenide | 1.499265 | Ge0.01Bi0.46Sb1.54Te3 | melted | polycrystalline |  |  |  | 5.01 | https://doi.org/10.1016/j.jssc.2020.121722 | ICSD
380 | 8.94 | 161 | 1.63 | 0.6759432 | chalcogenide | 2.899441 | Ge0.02Bi0.46Sb1.54Te3 | melted | polycrystalline |  |  |  | 5.02 | https://doi.org/10.1016/j.jssc.2020.121722 | ICSD
452 | 11.93 | 167 | 1.6 | 0.6604059 | chalcogenide | 2.33772 | Ge0.02Bi0.46Sb1.54Te3 | melted | polycrystalline |  |  |  | 5.02 | https://doi.org/10.1016/j.jssc.2020.121722 | ICSD
331 | 7.02 | 152 | 1.76 | 0.618964 | chalcogenide | 3.291168 | Ge0.02Bi0.46Sb1.54Te3 | melted | polycrystalline |  |  |  | 5.02 | https://doi.org/10.1016/j.jssc.2020.121722 | ICSD
526 | 14.62 | 157 | 1.75 | 0.5067568 | chalcogenide | 1.685978 | Ge0.02Bi0.46Sb1.54Te3 | melted | polycrystalline |  |  |  | 5.02 | https://doi.org/10.1016/j.jssc.2020.121722 | ICSD
783 | 17.46 | 251 | 1.15 | 2.456785 | chalcogenide | 3.608305 | Ge0.89Sb0.1In0.01Te1 | sparks plasma sintering | polycrystalline |  | 6.01 |  | 2 | https://doi.org/10.1002/adma.201705942 | ICSD
564 | 23.5 | 263 | 0.94 | 1.766017 | chalcogenide | 2.943362 | Ge0.89Sb0.1In0.01Te1 | sparks plasma sintering | polycrystalline |  | 6.01 |  | 2 | https://doi.org/10.1002/adma.201705942 | ICSD
302 | 26.57 | 200 | 0.93 | 0.4888689 | chalcogenide | 1.505457 | Ge0.89Sb0.1In0.01Te1 | sparks plasma sintering | polycrystalline |  | 6.01 |  | 2 | https://doi.org/10.1002/adma.201705942 | ICSD
789 | 8.78 | 171 | 2.14 | 1.227894 | chalcogenide | 3.33041 | Ge0.96In0.04Te1 | sparks plasma sintering | polycrystalline |  | 6.39 |  | 2 | https://doi.org/10.1016/j.jmrt.2020.02.037 | ICSD
497 | 5.45 | 92 | 2.54 | 0.3038798 | chalcogenide | 1.553028 | Ge0.96In0.04Te1 | sparks plasma sintering | polycrystalline |  | 6.39 |  | 2 | https://doi.org/10.1016/j.jmrt.2020.02.037 | ICSD
302 | 3.08 | 41 | 3.32 | 0.04964618 | chalcogenide | 0.5457792 | Ge0.96In0.04Te1 | sparks plasma sintering | polycrystalline |  | 6.39 |  | 2 | https://doi.org/10.1016/j.jmrt.2020.02.037 | ICSD
774 | 7.46 | 173 | 2.42 | 1.283155 | chalcogenide | 4.01193 | Ge0.97In0.03Te1 | sparks plasma sintering | polycrystalline |  | 6.44 |  | 2 | https://doi.org/10.1016/j.jmrt.2020.02.037 | ICSD
576 | 4.55 | 121 | 2.51 | 0.7384279 | chalcogenide | 3.217802 | Ge0.97In0.03Te1 | sparks plasma sintering | polycrystalline |  | 6.44 |  | 2 | https://doi.org/10.1016/j.jmrt.2020.02.037 | ICSD
304 | 2.51 | 51 | 3.57 | 0.08824132 | chalcogenide | 1.036255 | Ge0.97In0.03Te1 | sparks plasma sintering | polycrystalline |  | 6.44 |  | 2 | https://doi.org/10.1016/j.jmrt.2020.02.037 | ICSD
791 | 7.82 | 178 | 2.26 | 1.418082 | chalcogenide | 4.051662 | Ge0.98In0.02Te1 | sparks plasma sintering | polycrystalline |  | 6.32 |  | 2 | https://doi.org/10.1016/j.jmrt.2020.02.037 | ICSD
499 | 4.28 | 109 | 2.96 | 0.4679701 | chalcogenide | 2.775935 | Ge0.98In0.02Te1 | sparks plasma sintering | polycrystalline |  | 6.32 |  | 2 | https://doi.org/10.1016/j.jmrt.2020.02.037 | ICSD
303 | 2.56 | 55 | 3.96 | 0.09041341 | chalcogenide | 1.181640625 | Ge0.98In0.02Te1 | sparks plasma sintering | polycrystalline |  | 6.32 |  | 2 | https://doi.org/10.1016/j.jmrt.2020.02.037 | ICSD
773 | 8.69 | 172 | 2.07 | 1.271295 | chalcogenide | 3.404373 | Ge0.99In0.01Te0.9Se0.1 | sparks plasma sintering | polycrystalline |  | 5.4 |  | 2 | https://doi.org/10.1016/j.jmrt.2020.02.037 | ICSD
576 | 5.67 | 124 | 2.31 | 0.6761932 | chalcogenide | 2.711817 | Ge0.99In0.01Te0.9Se0.1 | sparks plasma sintering | polycrystalline |  | 5.4 |  | 2 | https://doi.org/10.1016/j.jmrt.2020.02.037 | ICSD
329 | 3.09 | 59 | 3.08 | 0.1203347 | chalcogenide | 1.126537 | Ge0.99In0.01Te0.9Se0.1 | sparks plasma sintering | polycrystalline |  | 5.4 |  | 2 | https://doi.org/10.1016/j.jmrt.2020.02.037 | ICSD
773 | 7.21 | 173 | 2.73 | 1.175368 | chalcogenide | 4.15104 | Ge0.99In0.01Te1 | sparks plasma sintering | polycrystalline |  | 5.43 |  | 2 | https://doi.org/10.1016/j.jmrt.2020.02.037 | ICSD
576 | 4.49 | 120 | 2.88 | 0.6414254 | chalcogenide | 3.207127 | Ge0.99In0.01Te1 | sparks plasma sintering | polycrystalline |  | 5.43 |  | 2 | https://doi.org/10.1016/j.jmrt.2020.02.037 | ICSD
329 | 2.58 | 55 | 4.78 | 0.08070003 | chalcogenide | 1.172481 | Ge0.99In0.01Te1 | sparks plasma sintering | polycrystalline |  | 5.43 |  | 2 | https://doi.org/10.1016/j.jmrt.2020.02.037 | ICSD
774 | 8.16 | 175 | 2.13 | 1.363789 | chalcogenide | 3.753064 | Ge0.99In0.01Te9.95Se0.05 | sparks plasma sintering | polycrystalline |  | 5.39 |  | 2 | https://doi.org/10.1016/j.jmrt.2020.02.037 | ICSD
575 | 5.52 | 126 | 2.35 | 0.7037234 | chalcogenide | 2.876087 | Ge0.99In0.01Te9.95Se0.05 | sparks plasma sintering | polycrystalline |  | 5.39 |  | 2 | https://doi.org/10.1016/j.jmrt.2020.02.037 | ICSD
328 | 2.86 | 61 | 3.11 | 0.1372167 | chalcogenide | 1.301049 | Ge0.99In0.01Te9.95Se0.05 | sparks plasma sintering | polycrystalline |  | 5.39 |  | 2 | https://doi.org/10.1016/j.jmrt.2020.02.037 | ICSD
700 | 84.3 | -335 | 1.564 | 0.5958313 | skutterudite | 1.331257 | In0.05Co4Sb12 | Solid state reaction | polycrystalline | 739.646 |  | 32.1 | 16.05 | http://dx.doi.org/10.1021/cm052055b | ICSD #171715
400 | 67.7 | -296 | 1.738 | 0.2978551 | skutterudite | 1.29418 | In0.05Co4Sb12 | Solid state reaction | polycrystalline | 739.646 |  | 32.1 | 16.05 | http://dx.doi.org/10.1021/cm052055b | ICSD #171715
300 | 59.8 | -280 | 2.087 | 0.1884576 | skutterudite | 1.311037 | In0.05Co4Sb12 | Solid state reaction | polycrystalline | 739.646 |  | 32.1 | 16.05 | http://dx.doi.org/10.1021/cm052055b | ICSD #171715
700 | 26.9 | -302 | 1.862 | 1.274618 | skutterudite | 3.390483 | In0.15Co4Sb12 | Solid state reaction | polycrystalline | 741.39 |  | 32.3 | 16.15 | http://dx.doi.org/10.1021/cm052055b | ICSD #171715
400 | 21.3 | -266 | 1.995 | 0.6660407 | skutterudite | 3.321878 | In0.15Co4Sb12 | Solid state reaction | polycrystalline | 741.39 |  | 32.3 | 16.15 | http://dx.doi.org/10.1021/cm052055b | ICSD #171715
300 | 18.7 | -247 | 2.299 | 0.4257303 | skutterudite | 3.262513 | In0.15Co4Sb12 | Solid state reaction | polycrystalline | 741.39 |  | 32.3 | 16.15 | http://dx.doi.org/10.1021/cm052055b | ICSD #171715
700 | 43.4 | -310 | 1.742 | 0.8897819 | skutterudite | 2.214286 | In0.1Co4Sb12 | Solid state reaction | polycrystalline | 741.144 |  | 32.2 | 16.1 | http://dx.doi.org/10.1021/cm052055b | ICSD #171715
400 | 34 | -276 | 1.909 | 0.4694543 | skutterudite | 2.240471 | In0.1Co4Sb12 | Solid state reaction | polycrystalline | 741.144 |  | 32.2 | 16.1 | http://dx.doi.org/10.1021/cm052055b | ICSD #171715
300 | 29.2 | -257 | 2.188 | 0.3101397 | skutterudite | 2.261952 | In0.1Co4Sb12 | Solid state reaction | polycrystalline | 741.144 |  | 32.2 | 16.1 | http://dx.doi.org/10.1021/cm052055b | ICSD #171715
700 | 16.6 | -276 | 2.135 | 1.504563 | skutterudite | 4.588916 | In0.25Co4Sb12 | Solid state reaction | polycrystalline | 742.89 |  | 32.5 | 16.25 | http://dx.doi.org/10.1021/cm052055b | ICSD #171715
400 | 13.4 | -248 | 2.265 | 0.8105697 | skutterudite | 4.589851 | In0.25Co4Sb12 | Solid state reaction | polycrystalline | 742.89 |  | 32.5 | 16.25 | http://dx.doi.org/10.1021/cm052055b | ICSD #171715
300 | 11.4 | -217 | 2.559 | 0.4842455 | skutterudite | 4.130614 | In0.25Co4Sb12 | Solid state reaction | polycrystalline | 742.89 |  | 32.5 | 16.25 | http://dx.doi.org/10.1021/cm052055b | ICSD #171715
700 | 16 | -248 | 1.937 | 1.389158 | skutterudite | 3.844 | In0.2Co4Sb12 | Solid state reaction | polycrystalline | 742.742 |  | 32.4 | 16.2 | http://dx.doi.org/10.1557/jmr.2011.163 | ICSD #171715
700 | 21.5 | -282 | 1.941 | 1.333928 | skutterudite | 3.698791 | In0.2Co4Sb12 | Solid state reaction | polycrystalline | 742.742 |  | 32.4 | 16.2 | http://dx.doi.org/10.1021/cm052055b | ICSD #171715
400 | 17.5 | -248 | 2.08 | 0.6758681 | skutterudite | 3.514514 | In0.2Co4Sb12 | Solid state reaction | polycrystalline | 742.742 |  | 32.4 | 16.2 | http://dx.doi.org/10.1021/cm052055b | ICSD #171715
400 | 12.9 | -214 | 2.214 | 0.6413871 | skutterudite | 3.550078 | In0.2Co4Sb12 | Solid state reaction | polycrystalline | 742.742 |  | 32.4 | 16.2 | http://dx.doi.org/10.1557/jmr.2011.163 | ICSD #171715
300 | 14.9 | -222 | 2.476 | 0.4007655 | skutterudite | 3.307651 | In0.2Co4Sb12 | Solid state reaction | polycrystalline | 742.742 |  | 32.4 | 16.2 | http://dx.doi.org/10.1021/cm052055b | ICSD #171715
300 | 11.3 | -192 | 2.57 | 0.3808133 | skutterudite | 3.262301 | In0.2Co4Sb12 | Solid state reaction | polycrystalline | 742.742 |  | 32.4 | 16.2 | http://dx.doi.org/10.1557/jmr.2011.163 | ICSD #171715
700 | 22.8 | -278 | 2.014 | 1.17813 | skutterudite | 3.389649 | In0.3Co4Sb12 | Solid state reaction | polycrystalline | 742.89 |  | 32.6 | 16.3 | http://dx.doi.org/10.1021/cm052055b | ICSD #171715
400 | 17.9 | -247 | 2.159 | 0.6314635 | skutterudite | 3.408324 | In0.3Co4Sb12 | Solid state reaction | polycrystalline | 742.89 |  | 32.6 | 16.3 | http://dx.doi.org/10.1021/cm052055b | ICSD #171715
300 | 15.1 | -212 | 2.688 | 0.3321902 | skutterudite | 2.976424 | In0.3Co4Sb12 | Solid state reaction | polycrystalline | 742.89 |  | 32.6 | 16.3 | http://dx.doi.org/10.1021/cm052055b | ICSD #171715
1000 | 26.7 | -110 | 1.631 | 0.2778562 | ZnO, Perovskite | 0.4531835 | In1.8Ge0.2O3 | solid state reaction | polycrystalline | 1035.51 |  | 80 | 5 | http://dx.doi.org/10.1016/j.ssc.2007.12.033 | ICSD #14388
700 | 24.4 | -86 | 1.836 | 0.1155666 | ZnO, Perovskite | 0.3031148 | In1.8Ge0.2O3 | solid state reaction | polycrystalline | 1035.51 |  | 80 | 5 | http://dx.doi.org/10.1016/j.ssc.2007.12.033 | ICSD #14388
400 | 28 | -64 | 2.611 | 0.02241068 | ZnO, Perovskite | 0.1462857 | In1.8Ge0.2O3 | solid state reaction | polycrystalline | 1035.51 |  | 80 | 5 | http://dx.doi.org/10.1016/j.ssc.2007.12.033 | ICSD #14388
300 | 28.7 | -52 | 3.238 | 0.008729095 | ZnO, Perovskite | 0.09421603 | In1.8Ge0.2O3 | solid state reaction | polycrystalline | 1035.51 |  | 80 | 5 | http://dx.doi.org/10.1016/j.ssc.2007.12.033 | ICSD #14388
1000 | 17.8 | -115 | 3.063 | 0.2425653 | ZnO, Perovskite | 0.7429775 | In1.94Ge0.06O3 | solid state reaction | polycrystalline | 1035.51 |  | 80 | 5 | http://dx.doi.org/10.1016/j.ssc.2007.12.033 | ICSD #14388
700 | 14 | -89 | 3.9 | 0.1015513 | ZnO, Perovskite | 0.5657857 | In1.94Ge0.06O3 | solid state reaction | polycrystalline | 1035.51 |  | 80 | 5 | http://dx.doi.org/10.1016/j.ssc.2007.12.033 | ICSD #14388
400 | 9.95 | -61 | 6.604 | 0.02265111 | ZnO, Perovskite | 0.3739698 | In1.94Ge0.06O3 | solid state reaction | polycrystalline | 1035.51 |  | 80 | 5 | http://dx.doi.org/10.1016/j.ssc.2007.12.033 | ICSD #14388
300 | 8.96 | -51 | 8.868 | 0.009820371 | ZnO, Perovskite | 0.2902902 | In1.94Ge0.06O3 | solid state reaction | polycrystalline | 1035.51 |  | 80 | 5 | http://dx.doi.org/10.1016/j.ssc.2007.12.033 | ICSD #14388
1000 | 14.3 | -108 | 3.536 | 0.2306743 | ZnO, Perovskite | 0.8156643 | In1.985Ge0.015O3 | solid state reaction | polycrystalline | 1035.51 |  | 80 | 5 | http://dx.doi.org/10.1016/j.ssc.2007.12.033 | ICSD #14388
700 | 11.3 | -83 | 4.619 | 0.09239061 | ZnO, Perovskite | 0.609646 | In1.985Ge0.015O3 | solid state reaction | polycrystalline | 1035.51 |  | 80 | 5 | http://dx.doi.org/10.1016/j.ssc.2007.12.033 | ICSD #14388
400 | 8.18 | -57 | 7.048 | 0.0225419 | ZnO, Perovskite | 0.3971883 | In1.985Ge0.015O3 | solid state reaction | polycrystalline | 1035.51 |  | 80 | 5 | http://dx.doi.org/10.1016/j.ssc.2007.12.033 | ICSD #14388
300 | 7.23 | -47 | 9.419 | 0.009731368 | ZnO, Perovskite | 0.3055325 | In1.985Ge0.015O3 | solid state reaction | polycrystalline | 1035.51 |  | 80 | 5 | http://dx.doi.org/10.1016/j.ssc.2007.12.033 | ICSD #14388
1000 | 16.8 | -119 | 3.49 | 0.2415234 | ZnO, Perovskite | 0.8429167 | In1.994Ge0.006O3 | solid state reaction | polycrystalline | 1035.51 |  | 80 | 5 | http://dx.doi.org/10.1016/j.ssc.2007.12.033 | ICSD #14388
700 | 12.9 | -94 | 4.584 | 0.104597 | ZnO, Perovskite | 0.6849612 | In1.994Ge0.006O3 | solid state reaction | polycrystalline | 1035.51 |  | 80 | 5 | http://dx.doi.org/10.1016/j.ssc.2007.12.033 | ICSD #14388
400 | 9.42 | -62 | 7.207 | 0.02264842 | ZnO, Perovskite | 0.4080679 | In1.994Ge0.006O3 | solid state reaction | polycrystalline | 1035.51 |  | 80 | 5 | http://dx.doi.org/10.1016/j.ssc.2007.12.033 | ICSD #14388
300 | 8.37 | -50 | 9.715 | 0.009223442 | ZnO, Perovskite | 0.2986858 | In1.994Ge0.006O3 | solid state reaction | polycrystalline | 1035.51 |  | 80 | 5 | http://dx.doi.org/10.1016/j.ssc.2007.12.033 | ICSD #14388
1000 | 45 | -178 | 2.931 | 0.2402214 | ZnO, Perovskite | 0.7040889 | In1.998Ge0.002O3 | solid state reaction | polycrystalline | 1035.51 |  | 80 | 5 | http://dx.doi.org/10.1016/j.ssc.2007.12.033 | ICSD #14388
700 | 33.7 | -146 | 3.923 | 0.112864 | ZnO, Perovskite | 0.6325223 | In1.998Ge0.002O3 | solid state reaction | polycrystalline | 1035.51 |  | 80 | 5 | http://dx.doi.org/10.1016/j.ssc.2007.12.033 | ICSD #14388
400 | 23.5 | -106 | 6.853 | 0.02790764 | ZnO, Perovskite | 0.4781277 | In1.998Ge0.002O3 | solid state reaction | polycrystalline | 1035.51 |  | 80 | 5 | http://dx.doi.org/10.1016/j.ssc.2007.12.033 | ICSD #14388
300 | 21.1 | -89 | 9.156 | 0.01230022 | ZnO, Perovskite | 0.3754028 | In1.998Ge0.002O3 | solid state reaction | polycrystalline | 1035.51 |  | 80 | 5 | http://dx.doi.org/10.1016/j.ssc.2007.12.033 | ICSD #14388
1000 | 20.9 | -117 | 2.514 | 0.2605315 | ZnO, Perovskite | 0.6549761 | In1.9Ge0.1O3 | solid state reaction | polycrystalline | 1035.51 |  | 80 | 5 | http://dx.doi.org/10.1016/j.ssc.2007.12.033 | ICSD #14388
700 | 17.3 | -93 | 3.244 | 0.107879 | ZnO, Perovskite | 0.4999422 | In1.9Ge0.1O3 | solid state reaction | polycrystalline | 1035.51 |  | 80 | 5 | http://dx.doi.org/10.1016/j.ssc.2007.12.033 | ICSD #14388
400 | 14.3 | -66 | 5.091 | 0.02393364 | ZnO, Perovskite | 0.3046154 | In1.9Ge0.1O3 | solid state reaction | polycrystalline | 1035.51 |  | 80 | 5 | http://dx.doi.org/10.1016/j.ssc.2007.12.033 | ICSD #14388
300 | 13.2 | -53 | 6.847 | 0.009323924 | ZnO, Perovskite | 0.212803 | In1.9Ge0.1O3 | solid state reaction | polycrystalline | 1035.51 |  | 80 | 5 | http://dx.doi.org/10.1016/j.ssc.2007.12.033 | ICSD #14388
1000 | 230 | -223 | 2.976 | 0.07265223 | ZnO, Perovskite | 0.216213 | In2O3 | solid state reaction | polycrystalline | 1035.51 |  | 80 | 5 | http://dx.doi.org/10.1016/j.ssc.2007.12.033 | ICSD #14388
700 | 190 | -202 | 3.866 | 0.03888529 | ZnO, Perovskite | 0.2147579 | In2O3 | solid state reaction | polycrystalline | 1035.51 |  | 80 | 5 | http://dx.doi.org/10.1016/j.ssc.2007.12.033 | ICSD #14388
400 | 150 | -173 | 6.773 | 0.01178365 | ZnO, Perovskite | 0.1995267 | In2O3 | solid state reaction | polycrystalline | 1035.51 |  | 80 | 5 | http://dx.doi.org/10.1016/j.ssc.2007.12.033 | ICSD #14388
300 | 140 | -156 | 9.67 | 0.00539282 | ZnO, Perovskite | 0.1738286 | In2O3 | solid state reaction | polycrystalline | 1035.51 |  | 80 | 5 | http://dx.doi.org/10.1016/j.ssc.2007.12.033 | ICSD #14388
300 | 320 | -196 | 1.285 | 0.02802724 | chalcogenide | 0.12005 | K2Bi8Se13 | Solid state reaction + extra | polycrystalline | 1357.83 |  | 46 | 23 | http://dx.doi.org/10.1021/cm970397e | ICSD #84268
300 | 4.68 | 21 | 3.696 | 0.007648601 | Co oxide | 0.09423077 | La0.8Sr0.2Co1O3 | solid state reaction | polycrystalline | 224.2 |  | 20 | 5 | http://dx.doi.org/10.1016/j.jssc.2008.08.078 | ICSD #247232
300 | 160 | 215 | 1.8 | 0.04815104 | Co oxide | 0.28890625 | La0.95Sr0.05Co1O3 | solid state reaction | polycrystalline | 222.95 |  | 20 | 5 | http://dx.doi.org/10.1016/j.jssc.2008.08.078 | ICSD #247230
300 | 690 | 330 | 1.8 | 0.02630435 | Co oxide | 0.1578261 | La0.98Sr0.02Co1O3 | solid state reaction | polycrystalline | 222.73 |  | 20 | 5 | http://dx.doi.org/10.1016/j.jssc.2008.08.078 | ICSD #247225
300 | 1570 | 395 | 1.807 | 0.016499 | Co oxide | 0.09937898 | La0.99Sr0.01Co1O3 | solid state reaction | polycrystalline | 222.73 |  | 20 | 5 | http://dx.doi.org/10.1016/j.jssc.2008.08.078 | ICSD #247225
700 | 23.2 | 210 | 1.57 | 0.8475181 | skutterudite | 1.900862 | La1Fe3Co1Sb12 | melted, vacuum | polycrystalline | 752.85 |  | 34 | 17 | http://www.jstor.org/stable/2889796 | ICSD #280118
400 | 18.3 | 143 | 1.6 | 0.2793579 | skutterudite | 1.117432 | La1Fe3Co1Sb12 | melted, vacuum | polycrystalline | 752.85 |  | 34 | 17 | http://www.jstor.org/stable/2889796 | ICSD #280118
300 | 16.4 | 108 | 1.6 | 0.1333537 | skutterudite | 0.7112195 | La1Fe3Co1Sb12 | melted, vacuum | polycrystalline | 752.85 |  | 34 | 17 | http://www.jstor.org/stable/2889796 | ICSD #280118
1000 | 63.9 | -215 | 0.893 | 0.8100738 | chalcogenide | 0.7233959 | La2.74Te4 | solid state reaction, Ar | polycrystalline | 893.06 |  | 28 | 6.74 | http://dx.doi.org/10.1103/PhysRevB.81.125205 | ICSD #642048
700 | 42.5 | -159 | 1 | 0.4163929 | chalcogenide | 0.5948471 | La2.74Te4 | solid state reaction, Ar | polycrystalline | 893.06 |  | 28 | 6.74 | http://dx.doi.org/10.1103/PhysRevB.81.125205 | ICSD #642048
400 | 26.8 | -89 | 1.17 | 0.1010461 | chalcogenide | 0.2955597 | La2.74Te4 | solid state reaction, Ar | polycrystalline | 893.06 |  | 28 | 6.74 | http://dx.doi.org/10.1103/PhysRevB.81.125205 | ICSD #642048
300 | 27 | -41 | 1.24 | 0.01506272 | chalcogenide | 0.06225926 | La2.74Te4 | solid state reaction, Ar | polycrystalline | 893.06 |  | 28 | 6.74 | http://dx.doi.org/10.1103/PhysRevB.81.125205 | ICSD #642048
1000 | 9.74 | -75 | 2.87 | 0.2012249 | chalcogenide | 0.5775154 | La2.99Te4 | solid state reaction, Ar | polycrystalline | 893.06 |  | 28 | 6.99 | http://dx.doi.org/10.1103/PhysRevB.81.125205 | ICSD #642048
700 | 8.02 | -58 | 2.84 | 0.1033859 | chalcogenide | 0.4194514 | La2.99Te4 | solid state reaction, Ar | polycrystalline | 893.06 |  | 28 | 6.99 | http://dx.doi.org/10.1103/PhysRevB.81.125205 | ICSD #642048
400 | 6.1 | -42 | 2.605 | 0.04440389 | chalcogenide | 0.2891803 | La2.99Te4 | solid state reaction, Ar | polycrystalline | 893.06 |  | 28 | 6.99 | http://dx.doi.org/10.1103/PhysRevB.81.125205 | ICSD #642048
300 | 6.1 | -41 | 2.46 | 0.03360656 | chalcogenide | 0.2755738 | La2.99Te4 | solid state reaction, Ar | polycrystalline | 893.06 |  | 28 | 6.99 | http://dx.doi.org/10.1103/PhysRevB.81.125205 | ICSD #642048
1000 | 52.7 | -185 | 1.37 | 0.474037 | chalcogenide | 0.6494307 | La3Te3.35Bi0.65 | solid state reaction, Ar | polycrystalline | 893.06 |  | 28 | 7 | http://dx.doi.org/10.1103/PhysRevB.81.125205 | ICSD #642048
700 | 43.7 | -131 | 1.56 | 0.1762116 | chalcogenide | 0.3927002 | La3Te3.35Bi0.65 | solid state reaction, Ar | polycrystalline | 893.06 |  | 28 | 7 | http://dx.doi.org/10.1103/PhysRevB.81.125205 | ICSD #642048
400 | 53.5 | -70 | 1.83 | 0.02001941 | chalcogenide | 0.09158879 | La3Te3.35Bi0.65 | solid state reaction, Ar | polycrystalline | 893.06 |  | 28 | 7 | http://dx.doi.org/10.1103/PhysRevB.81.125205 | ICSD #642048
300 | 71 | -71 | 1.967 | 0.01082867 | chalcogenide | 0.071 | La3Te3.35Bi0.65 | solid state reaction, Ar | polycrystalline | 893.06 |  | 28 | 7 | http://dx.doi.org/10.1103/PhysRevB.81.125205 | ICSD #642048
1000 | 68.7 | -221 | 0.987 | 0.7202954 | chalcogenide | 0.7109316 | La3Te3.35Sb0.65 | solid state reaction, Ar | polycrystalline | 893.06 |  | 28 | 7 | http://dx.doi.org/10.1103/PhysRevB.81.125205 | ICSD #642048
700 | 72.1 | -159 | 1.17 | 0.2097834 | chalcogenide | 0.350638 | La3Te3.35Sb0.65 | solid state reaction, Ar | polycrystalline | 893.06 |  | 28 | 7 | http://dx.doi.org/10.1103/PhysRevB.81.125205 | ICSD #642048
400 | 13.5 | -90 | 1.36 | 0.1764706 | chalcogenide | 0.6 | La3Te3.35Sb0.65 | solid state reaction, Ar | polycrystalline | 893.06 |  | 28 | 7 | http://dx.doi.org/10.1103/PhysRevB.81.125205 | ICSD #642048
300 | 180 | -91 | 1.47 | 0.009388889 | chalcogenide | 0.04600556 | La3Te3.35Sb0.65 | solid state reaction, Ar | polycrystalline | 893.06 |  | 28 | 7 | http://dx.doi.org/10.1103/PhysRevB.81.125205 | ICSD #642048
1000 | 22.5 | -117 | 1.85 | 0.3288649 | chalcogenide | 0.6084 | La3Te3.65Sb0.35 | solid state reaction, Ar | polycrystalline | 893.06 |  | 28 | 7 | http://dx.doi.org/10.1103/PhysRevB.81.125205 | ICSD #642048
700 | 18.7 | -87 | 1.98 | 0.1430967 | chalcogenide | 0.4047594 | La3Te3.65Sb0.35 | solid state reaction, Ar | polycrystalline | 893.06 |  | 28 | 7 | http://dx.doi.org/10.1103/PhysRevB.81.125205 | ICSD #642048
400 | 13.7 | -58 | 2.06 | 0.04767912 | chalcogenide | 0.2455474 | La3Te3.65Sb0.35 | solid state reaction, Ar | polycrystalline | 893.06 |  | 28 | 7 | http://dx.doi.org/10.1103/PhysRevB.81.125205 | ICSD #642048
300 | 11 | -53 | 2.05 | 0.03737029 | chalcogenide | 0.2553636 | La3Te3.65Sb0.35 | solid state reaction, Ar | polycrystalline | 893.06 |  | 28 | 7 | http://dx.doi.org/10.1103/PhysRevB.81.125205 | ICSD #642048
1000 | 10.3 | -88 | 2.66 | 0.2826484 | chalcogenide | 0.7518447 | La3Te3.8Sb0.2 | solid state reaction, Ar | polycrystalline | 893.06 |  | 28 | 7 | http://dx.doi.org/10.1103/PhysRevB.81.125205 | ICSD #642048
700 | 8.02 | -68 | 2.72 | 0.1483791 | chalcogenide | 0.5765586 | La3Te3.8Sb0.2 | solid state reaction, Ar | polycrystalline | 893.06 |  | 28 | 7 | http://dx.doi.org/10.1103/PhysRevB.81.125205 | ICSD #642048
400 | 5.89 | -47 | 2.58 | 0.05814612 | chalcogenide | 0.3750424 | La3Te3.8Sb0.2 | solid state reaction, Ar | polycrystalline | 893.06 |  | 28 | 7 | http://dx.doi.org/10.1103/PhysRevB.81.125205 | ICSD #642048
300 | 5.3 | -45 | 2.402 | 0.04771967 | chalcogenide | 0.3820755 | La3Te3.8Sb0.2 | solid state reaction, Ar | polycrystalline | 893.06 |  | 28 | 7 | http://dx.doi.org/10.1103/PhysRevB.81.125205 | ICSD #642048
1000 | 470 | 262 | 8.444 | 0.01729643 | other oxide | 0.1460511 | Li0.0024Ni0.9976O1 | Solid state reaction | polycrystalline | 72.93 |  | 8 | 2 | http://dx.doi.org/10.1143/JJAP.38.L1336 | ICSD #9866
700 | 2630 | 250 | 11.391 | 0.001460362 | other oxide | 0.02376426 | Li0.0024Ni0.9976O1 | Solid state reaction | polycrystalline | 72.93 |  | 8 | 2 | http://dx.doi.org/10.1143/JJAP.38.L1336 | ICSD #9866
1000 | 280 | 207 | 5.305 | 0.02884678 | other oxide | 0.1530321 | Li0.0066Ni0.9944O1 | Solid state reaction | polycrystalline | 72.93 |  | 8 | 2 | http://dx.doi.org/10.1143/JJAP.38.L1336 | ICSD #9866
700 | 320 | 200 | 6.01 | 0.01455907 | other oxide | 0.125 | Li0.0066Ni0.9944O1 | Solid state reaction | polycrystalline | 72.93 |  | 8 | 2 | http://dx.doi.org/10.1143/JJAP.38.L1336 | ICSD #9866
1000 | 38.7 | 79 | 2.55 | 0.06324163 | other oxide | 0.1612661 | Li0.0242Ni0.9758O1 | Solid state reaction | polycrystalline | 72.93 |  | 8 | 2 | http://dx.doi.org/10.1143/JJAP.38.L1336 | ICSD #9866
700 | 48.7 | 77 | 3.496 | 0.02437694 | other oxide | 0.1217454 | Li0.0242Ni0.9758O1 | Solid state reaction | polycrystalline | 72.93 |  | 8 | 2 | http://dx.doi.org/10.1143/JJAP.38.L1336 | ICSD #9866
400 | 120 | 103 | 3.751 | 0.009427708 | other oxide | 0.08840833 | Li0.0242Ni0.9758O1 | Solid state reaction | polycrystalline | 72.93 |  | 8 | 2 | http://dx.doi.org/10.1143/JJAP.38.L1336 | ICSD #9866
700 | 25.5 | -153 | 3.8 | 0.1691053 | silicide | 0.918 | Mg1.95Ca0.05Si1 | melted, Ar | polycrystalline | 258.55 |  | 12 | 3 | http://dx.doi.org/10.1016/j.jallcom.2007.09.101 | ICSD #163708
400 | 11.5 | -95 | 4.9 | 0.06406389 | silicide | 0.7847826 | Mg1.95Ca0.05Si1 | melted, Ar | polycrystalline | 258.55 |  | 12 | 3 | http://dx.doi.org/10.1016/j.jallcom.2007.09.101 | ICSD #163708
300 | 10.4 | -75 | 5.6 | 0.02897493 | silicide | 0.5408654 | Mg1.95Ca0.05Si1 | melted, Ar | polycrystalline | 258.55 |  | 12 | 3 | http://dx.doi.org/10.1016/j.jallcom.2007.09.101 | ICSD #163708
700 | 27.5 | -130 | 3.8 | 0.1132057 | silicide | 0.6145455 | Mg1.9Ca0.1Si1 | melted, Ar | polycrystalline | 258.55 |  | 12 | 3 | http://dx.doi.org/10.1016/j.jallcom.2007.09.101 | ICSD #163708
400 | 21.4 | -74 | 4.7 | 0.02177769 | silicide | 0.2558879 | Mg1.9Ca0.1Si1 | melted, Ar | polycrystalline | 258.55 |  | 12 | 3 | http://dx.doi.org/10.1016/j.jallcom.2007.09.101 | ICSD #163708
300 | 21.2 | -61 | 5.2 | 0.01012609 | silicide | 0.1755189 | Mg1.9Ca0.1Si1 | melted, Ar | polycrystalline | 258.55 |  | 12 | 3 | http://dx.doi.org/10.1016/j.jallcom.2007.09.101 | ICSD #163708
1000 | 54.4 | 224 | 3.48 | 0.2650439 | silicide | 0.9223529 | Mg2Si0.6Ge0.4Ag0.02 | solid state reaction, He/H2 | polycrystalline | 258.35 |  | 12 | 3.02 | http://dx.doi.org/10.1007/s11664-009-0735-1 | ICSD #180947
700 | 150 | 319 | 2.57 | 0.18478 | silicide | 0.6784067 | Mg2Si0.6Ge0.4Ag0.02 | solid state reaction, He/H2 | polycrystalline | 258.35 |  | 12 | 3.02 | http://dx.doi.org/10.1007/s11664-009-0735-1 | ICSD #180947
400 | 280 | 158 | 3.09 | 0.01154138 | silicide | 0.08915714 | Mg2Si0.6Ge0.4Ag0.02 | solid state reaction, He/H2 | polycrystalline | 258.35 |  | 12 | 3.02 | http://dx.doi.org/10.1007/s11664-009-0735-1 | ICSD #180947
1000 | 22 | -188 | 1.73 | 0.928639 | silicide | 1.606545 | Mg2Si0.6Ge0.4Bi0.02 | solid state reaction, He/H2 | polycrystalline | 258.35 |  | 12 | 3.02 | http://dx.doi.org/10.1007/s11664-009-0735-1 | ICSD #180947
700 | 13.7 | -176 | 1.94 | 0.8158326 | silicide | 2.261022 | Mg2Si0.6Ge0.4Bi0.02 | solid state reaction, He/H2 | polycrystalline | 258.35 |  | 12 | 3.02 | http://dx.doi.org/10.1007/s11664-009-0735-1 | ICSD #180947
400 | 12.7 | -118 | 2.62 | 0.1673859 | silicide | 1.096378 | Mg2Si0.6Ge0.4Bi0.02 | solid state reaction, He/H2 | polycrystalline | 258.35 |  | 12 | 3.02 | http://dx.doi.org/10.1007/s11664-009-0735-1 | ICSD #180947
300 | 15 | -83 | 2.98 | 0.0462349 | silicide | 0.4592667 | Mg2Si0.6Ge0.4Bi0.02 | solid state reaction, He/H2 | polycrystalline | 258.35 |  | 12 | 3.02 | http://dx.doi.org/10.1007/s11664-009-0735-1 | ICSD #180947
1000 | 66 | 192 | 3.16 | 0.1767549 | silicide | 0.5585455 | Mg2Si0.98Ag0.02 | solid state reaction, He/H2 | polycrystalline | 258.55 |  | 12 | 3 | http://dx.doi.org/10.1007/s11664-009-0735-1 | ICSD #163708
700 | 400 | 149 | 3.67 | 0.01058631 | silicide | 0.0555025 | Mg2Si0.98Ag0.02 | solid state reaction, He/H2 | polycrystalline | 258.55 |  | 12 | 3 | http://dx.doi.org/10.1007/s11664-009-0735-1 | ICSD #163708
1000 | 18.6 | -212 | 2.75 | 0.8786706 | silicide | 2.416344 | Mg2Si0.98Bi0.02 | solid state reaction, He/H2 | polycrystalline | 258.55 |  | 12 | 3 | http://dx.doi.org/10.1007/s11664-009-0735-1 | ICSD #163708
700 | 12.5 | -175 | 3.6 | 0.4763889 | silicide | 2.45 | Mg2Si0.98Bi0.02 | solid state reaction, He/H2 | polycrystalline | 258.55 |  | 12 | 3 | http://dx.doi.org/10.1007/s11664-009-0735-1 | ICSD #163708
400 | 12.1 | -110 | 5.63 | 0.07104796 | silicide | 1 | Mg2Si0.98Bi0.02 | solid state reaction, He/H2 | polycrystalline | 258.55 |  | 12 | 3 | http://dx.doi.org/10.1007/s11664-009-0735-1 | ICSD #163708
300 | 15.2 | -83 | 7.13 | 0.01906972 | silicide | 0.4532237 | Mg2Si0.98Bi0.02 | solid state reaction, He/H2 | polycrystalline | 258.55 |  | 12 | 3 | http://dx.doi.org/10.1007/s11664-009-0735-1 | ICSD #163708
700 | 5.69 | -125 | 4.4 | 0.4368709 | silicide | 2.746046 | Mg2Si0.993Bi0.007 | mechanochemical, Ar | polycrystalline | 258.55 |  | 12 | 3 | http://dx.doi.org/10.1039/C1JM10827A | ICSD #163708
400 | 3.48 | -79 | 5.68 | 0.1262951 | silicide | 1.793391 | Mg2Si0.993Bi0.007 | mechanochemical, Ar | polycrystalline | 258.55 |  | 12 | 3 | http://dx.doi.org/10.1039/C1JM10827A | ICSD #163708
300 | 3.3 | -61 | 6.55 | 0.05164469 | silicide | 1.127576 | Mg2Si0.994Bi0.006 | mechanochemical, Ar | polycrystalline | 258.55 |  | 12 | 3 | http://dx.doi.org/10.1039/C1JM10827A | ICSD #163708
700 | 6.21 | -121 | 4.29 | 0.384698 | silicide | 2.357649 | Mg2Si0.995Bi0.005 | mechanochemical, Ar | polycrystalline | 258.55 |  | 12 | 3 | http://dx.doi.org/10.1039/C1JM10827A | ICSD #163708
400 | 3.96 | -84 | 5.41 | 0.1317426 | silicide | 1.781818 | Mg2Si0.995Bi0.005 | mechanochemical, Ar | polycrystalline | 258.55 |  | 12 | 3 | http://dx.doi.org/10.1039/C1JM10827A | ICSD #163708
300 | 3.69 | -68 | 6.55 | 0.05739465 | silicide | 1.253117 | Mg2Si0.995Bi0.005 | mechanochemical, Ar | polycrystalline | 258.55 |  | 12 | 3 | http://dx.doi.org/10.1039/C1JM10827A | ICSD #163708
700 | 9.29 | -153 | 3.53 | 0.4996783 | silicide | 2.519806 | Mg2Si0.997Bi0.003 | mechanochemical, Ar | polycrystalline | 258.55 |  | 12 | 3 | http://dx.doi.org/10.1039/C1JM10827A | ICSD #163708
400 | 5.41 | -101 | 4.76 | 0.1584523 | silicide | 1.885582 | Mg2Si0.997Bi0.003 | mechanochemical, Ar | polycrystalline | 258.55 |  | 12 | 3 | http://dx.doi.org/10.1039/C1JM10827A | ICSD #163708
300 | 4.88 | -77 | 6.16 | 0.05917008 | silicide | 1.214959 | Mg2Si0.997Bi0.003 | mechanochemical, Ar | polycrystalline | 258.55 |  | 12 | 3 | http://dx.doi.org/10.1039/C1JM10827A | ICSD #163708
700 | 15.8 | -217 | 3.29 | 0.6341099 | silicide | 2.980316 | Mg2Si0.9985Bi0.0015 | mechanochemical, Ar | polycrystalline | 258.55 |  | 12 | 3 | http://dx.doi.org/10.1039/C1JM10827A | ICSD #163708
400 | 9.02 | -149 | 5.07 | 0.1941861 | silicide | 2.461308 | Mg2Si0.9985Bi0.0015 | mechanochemical, Ar | polycrystalline | 258.55 |  | 12 | 3 | http://dx.doi.org/10.1039/C1JM10827A | ICSD #163708
300 | 8.2 | -107 | 7.08 | 0.05916184 | silicide | 1.39622 | Mg2Si0.9985Bi0.0015 | mechanochemical, Ar | polycrystalline | 258.55 |  | 12 | 3 | http://dx.doi.org/10.1039/C1JM10827A | ICSD #163708
700 | 31.7 | -231 | 3.66 | 0.321945 | silicide | 1.683312 | Mg2Si0.999Bi0.001 | mechanochemical, Ar | polycrystalline | 258.55 |  | 12 | 3 | http://dx.doi.org/10.1039/C1JM10827A | ICSD #163708
400 | 17.1 | -164 | 5.7 | 0.1103765 | silicide | 1.572865 | Mg2Si0.999Bi0.001 | mechanochemical, Ar | polycrystalline | 258.55 |  | 12 | 3 | http://dx.doi.org/10.1039/C1JM10827A | ICSD #163708
300 | 14.5 | -151 | 8.52 | 0.05536911 | silicide | 1.572483 | Mg2Si0.999Bi0.001 | mechanochemical, Ar | polycrystalline | 258.55 |  | 12 | 3 | http://dx.doi.org/10.1039/C1JM10827A | ICSD #163708
700 | 41.2 | -283 | 3.05 | 0.4461428 | silicide | 1.943908 | Mg2Si1 | Bridgman method, Ar-H gas | polycrystalline | 258.55 |  | 12 | 3 | http://dx.doi.org/10.1016/j.jcrysgro.2006.10.270 | ICSD #163708
700 | 38 | -267 | 3.25 | 0.4040672 | silicide | 1.876026 | Mg2Si1 | melted, Ar | polycrystalline | 258.55 |  | 12 | 3 | http://dx.doi.org/10.1016/j.jallcom.2007.09.101 | ICSD #163708
400 | 19.8 | -189 | 4 | 0.1804091 | silicide | 1.804091 | Mg2Si1 | melted, Ar | polycrystalline | 258.55 |  | 12 | 3 | http://dx.doi.org/10.1016/j.jallcom.2007.09.101 | ICSD #163708
400 | 17.3 | -205 | 6.15 | 0.1579961 | silicide | 2.429191 | Mg2Si1 | Bridgman method, Ar-H gas | polycrystalline | 258.55 |  | 12 | 3 | http://dx.doi.org/10.1016/j.jcrysgro.2006.10.270 | ICSD #163708
300 | 12.2 | -178 | 7.25 | 0.1074641 | silicide | 2.597049 | Mg2Si1 | Bridgman method, Ar-H gas | polycrystalline | 258.55 |  | 12 | 3 | http://dx.doi.org/10.1016/j.jcrysgro.2006.10.270 | ICSD #163708
300 | 16.2 | -89 | 4.5 | 0.03259671 | silicide | 0.4889506 | Mg2Si1 | melted, Ar | polycrystalline | 258.55 |  | 12 | 3 | http://dx.doi.org/10.1016/j.jallcom.2007.09.101 | ICSD #163708
1000 | 9.62 | 57 | 2.882 | 0.1171873 | chalcogenide | 0.3377339 | Mn1.3Mo6S8 | solid state reaction, vacuum | polycrystalline | 816.76 |  | 45 | 15.3 | http://dx.doi.org/10.1007/s11664-009-0975-0 | ICSD #249898
700 | 8.78 | 48 | 2.353 | 0.07806639 | chalcogenide | 0.2624146 | Mn1.3Mo6S8 | solid state reaction, vacuum | polycrystalline | 816.76 |  | 45 | 15.3 | http://dx.doi.org/10.1007/s11664-009-0975-0 | ICSD #249898
400 | 7.37 | 31 | 1.627 | 0.0320574 | chalcogenide | 0.1303935 | Mn1.3Mo6S8 | solid state reaction, vacuum | polycrystalline | 816.76 |  | 45 | 15.3 | http://dx.doi.org/10.1007/s11664-009-0975-0 | ICSD #249898
300 | 6.9 | 27 | 1.432 | 0.02213384 | chalcogenide | 0.1056522 | Mn1.3Mo6S8 | solid state reaction, vacuum | polycrystalline | 816.76 |  | 45 | 15.3 | http://dx.doi.org/10.1007/s11664-009-0975-0 | ICSD #249898
1000 | 7.23 | 24 | 5.291 | 0.01505728 | chalcogenide | 0.07966805 | Mo3Te4 | solid state reaction, vacuum | polycrystalline | 1039.77 |  | 42 | 7 | http://dx.doi.org/10.1016/S0925-8388(02)01002-2 | ICSD #644477
700 | 7.15 | 17 | 4.452 | 0.00635528 | chalcogenide | 0.04041958 | Mo3Te4 | solid state reaction, vacuum | polycrystalline | 1039.77 |  | 42 | 7 | http://dx.doi.org/10.1016/S0925-8388(02)01002-2 | ICSD #644477
1000 | 10 | 15 | 3.454 | 0.006514186 | chalcogenide | 0.0225 | Mo6Te6S2 | solid state reaction, vacuum | polycrystalline | 1039.77 |  | 42 | 14 | http://dx.doi.org/10.1016/S0925-8388(02)01002-2 | ICSD #644477
700 | 9.46 | 12 | 2.931 | 0.003635412 | chalcogenide | 0.01522199 | Mo6Te6S2 | solid state reaction, vacuum | polycrystalline | 1039.77 |  | 42 | 14 | http://dx.doi.org/10.1016/S0925-8388(02)01002-2 | ICSD #644477
400 | 8.87 | 8 | 2.374 | 0.001215726 | chalcogenide | 0.007215333 | Mo6Te6S2 | solid state reaction, vacuum | polycrystalline | 1039.77 |  | 42 | 14 | http://dx.doi.org/10.1016/S0925-8388(02)01002-2 | ICSD #644477
1000 | 8.33 | 21 | 4.61 | 0.01148399 | chalcogenide | 0.05294118 | Mo6Te7S1 | solid state reaction, vacuum | polycrystalline | 1039.77 |  | 42 | 14 | http://dx.doi.org/10.1016/S0925-8388(02)01002-2 | ICSD #644477
700 | 8.17 | 14 | 3.978 | 0.004221505 | chalcogenide | 0.02399021 | Mo6Te7S1 | solid state reaction, vacuum | polycrystalline | 1039.77 |  | 42 | 14 | http://dx.doi.org/10.1016/S0925-8388(02)01002-2 | ICSD #644477
1000 | 19.8 | 197 | 1.196 | 1.638838 | chalcogenide | 1.960051 | Na0.02Pb1Te0.75Se0.25 | melted | polycrystalline | 269.84 |  | 8 | 2.02 | http://dx.doi.org/10.1038/nature09996 | ICSD #63099
700 | 16.3 | 205 | 1.296 | 1.392558 | chalcogenide | 2.578221 | Na0.02Pb1Te0.75Se0.25 | melted | polycrystalline | 269.84 |  | 8 | 2.02 | http://dx.doi.org/10.1038/nature09996 | ICSD #63099
400 | 6.91 | 90 | 2.154 | 0.2176814 | chalcogenide | 1.172214 | Na0.02Pb1Te0.75Se0.25 | melted | polycrystalline | 269.84 |  | 8 | 2.02 | http://dx.doi.org/10.1038/nature09996 | ICSD #63099
300 | 5.12 | 59 | 2.696 | 0.07565462 | chalcogenide | 0.6798828125 | Na0.02Pb1Te0.75Se0.25 | melted | polycrystalline | 269.84 |  | 8 | 2.02 | http://dx.doi.org/10.1038/nature09996 | ICSD #63099
1000 | 20.5 | 204 | 1.189 | 1.707358 | chalcogenide | 2.030049 | Na0.02Pb1Te0.85Se0.15 | melted | polycrystalline | 269.84 |  | 8 | 2.02 | http://dx.doi.org/10.1038/nature09996 | ICSD #63099
700 | 16.1 | 209 | 1.268 | 1.497771 | chalcogenide | 2.713106 | Na0.02Pb1Te0.85Se0.15 | melted | polycrystalline | 269.84 |  | 8 | 2.02 | http://dx.doi.org/10.1038/nature09996 | ICSD #63099
400 | 6.19 | 98 | 2.218 | 0.2798079 | chalcogenide | 1.551535 | Na0.02Pb1Te0.85Se0.15 | melted | polycrystalline | 269.84 |  | 8 | 2.02 | http://dx.doi.org/10.1038/nature09996 | ICSD #63099
300 | 4.13 | 51 | 3.014 | 0.06268568 | chalcogenide | 0.6297821 | Na0.02Pb1Te0.85Se0.15 | melted | polycrystalline | 269.84 |  | 8 | 2.02 | http://dx.doi.org/10.1038/nature09996 | ICSD #63099
700 | 17.1 | 213 | 1.393 | 1.333245 | chalcogenide | 2.653158 | Na0.02Pb1Te1 | melted | polycrystalline | 269.84 |  | 8 | 2.02 | http://dx.doi.org/10.1038/nature09996 | ICSD #63099
400 | 5.69 | 105 | 2.675 | 0.2897361 | chalcogenide | 1.93761 | Na0.02Pb1Te1 | melted | polycrystalline | 269.84 |  | 8 | 2.02 | http://dx.doi.org/10.1038/nature09996 | ICSD #63099
300 | 3.69 | 62 | 3.996 | 0.07820829 | chalcogenide | 1.041734 | Na0.02Pb1Te1 | melted | polycrystalline | 269.84 |  | 8 | 2.02 | http://dx.doi.org/10.1038/nature09996 | ICSD #63099
1000 | 6 | 200 | 4.764 | 1.399384 | Co oxide | 6.666667 | Na1Co2O4 | flux (NaCl), air | single crystal | 75.67 |  | 7 | 7 | http://dx.doi.org/10.1143/JJAP.40.4644 | ICSD #21001
700 | 4.84 | 146 | 5.702 | 0.5406686 | Co oxide | 4.404132 | Na1Co2O4 | flux (NaCl), air | single crystal | 75.67 |  | 7 | 7 | http://dx.doi.org/10.1143/JJAP.40.4644 | ICSD #21001
1000 | 40 | 175 | 2.224 | 0.3442558 | Co oxide | 0.765625 | Na1Co2O4 | solid state reaction, air | polycrystalline | 75.67 |  | 7 | 7 | http://dx.doi.org/10.1143/JJAP.40.4644 | ICSD #21001
700 | 34 | 161 | 2.093 | 0.2549774 | Co oxide | 0.7623824 | Na1Co2O4 | solid state reaction, air | polycrystalline | 75.67 |  | 7 | 7 | http://dx.doi.org/10.1143/JJAP.40.4644 | ICSD #21001
400 | 25.3 | 118 | 1.834 | 0.120034 | Co oxide | 0.5503557 | Na1Co2O4 | solid state reaction, air | polycrystalline | 75.67 |  | 7 | 7 | http://dx.doi.org/10.1143/JJAP.40.4644 | ICSD #21001
400 | 3.54 | 98 | 13.53 | 0.08020678 | Co oxide | 2.712994 | Na1Co2O4 | flux (NaCl), air | single crystal | 75.67 |  | 7 | 7 | http://dx.doi.org/10.1143/JJAP.40.4644 | ICSD #21001
300 | 21.1 | 104 | 1.904 | 0.08076785 | Co oxide | 0.5126066 | Na1Co2O4 | solid state reaction, air | polycrystalline | 75.67 |  | 7 | 7 | http://dx.doi.org/10.1143/JJAP.40.4644 | ICSD #21001
300 | 2.95 | 82 | 19.08 | 0.0358384 | Co oxide | 2.279322 | Na1Co2O4 | flux (NaCl), air | single crystal | 75.67 |  | 7 | 7 | http://dx.doi.org/10.1143/JJAP.40.4644 | ICSD #21001
1000 | 29.8 | -251 | 7.672 | 0.2755641 | half-Heusler | 2.114128 | Nb1Co1.05Sn1 | Floating zone melting | single crystal | 210.86 |  | 12 | 3.05 | http://dx.doi.org/10.1063/1.2828713 | ICSD #102553
700 | 23.4 | -237 | 7.232 | 0.2323381 | half-Heusler | 2.400385 | Nb1Co1.05Sn1 | Floating zone melting | single crystal | 210.86 |  | 12 | 3.05 | http://dx.doi.org/10.1063/1.2828713 | ICSD #102553
400 | 16.3 | -185 | 7.01 | 0.1198113 | half-Heusler | 2.099693 | Nb1Co1.05Sn1 | Floating zone melting | single crystal | 210.86 |  | 12 | 3.05 | http://dx.doi.org/10.1063/1.2828713 | ICSD #102553
300 | 13.7 | -163 | 6.887 | 0.08447843 | half-Heusler | 1.939343 | Nb1Co1.05Sn1 | Floating zone melting | single crystal | 210.86 |  | 12 | 3.05 | http://dx.doi.org/10.1063/1.2828713 | ICSD #102553
1000 | 24.2 | -199 | 6.773 | 0.2416071 | half-Heusler | 1.636405 | Nb1Co1.10Sn1 | Floating zone melting | single crystal | 210.86 |  | 12 | 3.1 | http://dx.doi.org/10.1063/1.2828713 | ICSD #102553
700 | 18.4 | -189 | 6.232 | 0.2180602 | half-Heusler | 1.941359 | Nb1Co1.10Sn1 | Floating zone melting | single crystal | 210.86 |  | 12 | 3.1 | http://dx.doi.org/10.1063/1.2828713 | ICSD #102553
400 | 13 | -152 | 5.83 | 0.1219369 | half-Heusler | 1.777231 | Nb1Co1.10Sn1 | Floating zone melting | single crystal | 210.86 |  | 12 | 3.1 | http://dx.doi.org/10.1063/1.2828713 | ICSD #102553
300 | 11.1 | -131 | 5.802 | 0.07993982 | half-Heusler | 1.546036 | Nb1Co1.10Sn1 | Floating zone melting | single crystal | 210.86 |  | 12 | 3.1 | http://dx.doi.org/10.1063/1.2828713 | ICSD #102553
1000 | 25.9 | -178 | 9.927 | 0.1232316 | half-Heusler | 1.22332 | Nb1Co1Sn1 | Floating zone melting | single crystal | 210.86 |  | 12 | 3 | http://dx.doi.org/10.1063/1.2828713 | ICSD #102553
700 | 20.3 | -168 | 9.741 | 0.09991185 | half-Heusler | 1.390345 | Nb1Co1Sn1 | Floating zone melting | single crystal | 210.86 |  | 12 | 3 | http://dx.doi.org/10.1063/1.2828713 | ICSD #102553
400 | 14.1 | -137 | 7.958 | 0.066908 | half-Heusler | 1.331135 | Nb1Co1Sn1 | Floating zone melting | single crystal | 210.86 |  | 12 | 3 | http://dx.doi.org/10.1063/1.2828713 | ICSD #102553
300 | 12.3 | -119 | 6.904 | 0.05002756 | half-Heusler | 1.151301 | Nb1Co1Sn1 | Floating zone melting | single crystal | 210.86 |  | 12 | 3 | http://dx.doi.org/10.1063/1.2828713 | ICSD #102553
1000 | 230 | -83 | 3.902 | 0.007676108 | other oxide | 0.02995217 | Nd2Cu0.98Ni0.02O4 | solid state reaction, air | polycrystalline | 189.28 |  | 14 | 7 | http://dx.doi.org/10.1002/chin.200318015 | ICSD #261375
700 | 220 | -99 | 5.25 | 0.00594 | other oxide | 0.04455 | Nd2Cu0.98Ni0.02O4 | solid state reaction, air | polycrystalline | 189.28 |  | 14 | 7 | http://dx.doi.org/10.1002/chin.200318015 | ICSD #261375
400 | 380 | -183 | 8.03 | 0.004389985 | other oxide | 0.08812895 | Nd2Cu0.98Ni0.02O4 | solid state reaction, air | polycrystalline | 189.28 |  | 14 | 7 | http://dx.doi.org/10.1002/chin.200318015 | ICSD #261375
300 | 590 | -249 | 9.811 | 0.003213325 | other oxide | 0.1050864 | Nd2Cu0.98Ni0.02O4 | solid state reaction, air | polycrystalline | 189.28 |  | 14 | 7 | http://dx.doi.org/10.1002/chin.200318015 | ICSD #261375
700 | 760 | -176 | 5.22 | 0.005465618 | other oxide | 0.04075789 | Nd2Cu0.98Zn0.02O4 | solid state reaction, air | polycrystalline | 189.28 |  | 14 | 7 | http://dx.doi.org/10.1002/chin.200318015 | ICSD #261375
1000 | 370 | -64 | 3.63 | 0.003049661 | other oxide | 0.01107027 | Nd2Cu0.98Zn0.02O4 | solid state reaction, air | polycrystalline | 189.28 |  | 14 | 7 | http://dx.doi.org/10.1002/chin.200318015 | ICSD #261375
400 | 1410 | -294 | 11.1 | 0.002209086 | other oxide | 0.06130213 | Nd2Cu0.98Zn0.02O4 | solid state reaction, air | polycrystalline | 189.28 |  | 14 | 7 | http://dx.doi.org/10.1002/chin.200318015 | ICSD #261375
300 | 1900 | -343 | 17.1 | 0.001086325 | other oxide | 0.06192053 | Nd2Cu0.98Zn0.02O4 | solid state reaction, air | polycrystalline | 189.28 |  | 14 | 7 | http://dx.doi.org/10.1002/chin.200318015 | ICSD #261375
1000 | 15.8 | 26 | 3.94 | 0.01085909 | other oxide | 0.04278481 | Nd2Cu1O4 | solid state reaction, air | polycrystalline | 189.28 |  | 14 | 7 | http://dx.doi.org/10.1002/chin.200318015 | ICSD #261375
700 | 240 | -100 | 4.19 | 0.006961018 | other oxide | 0.04166667 | Nd2Cu1O4 | solid state reaction, air | polycrystalline | 189.28 |  | 14 | 7 | http://dx.doi.org/10.1002/chin.200318015 | ICSD #261375
1000 | 4.68 | 33 | 5.975 | 0.03894432 | chalcogenide | 0.2326923 | Ni2.0Mo6S8 | solid state reaction, vacuum | polycrystalline | 801.34 |  | 48 | 16 | http://dx.doi.org/10.1007/s11664-009-0975-0 | ICSD #602930
700 | 4.57 | 21 | 4.237 | 0.0159427 | chalcogenide | 0.09649891 | Ni2.0Mo6S8 | solid state reaction, vacuum | polycrystalline | 801.34 |  | 48 | 16 | http://dx.doi.org/10.1007/s11664-009-0975-0 | ICSD #602930
400 | 5.12 | 9 | 2.33 | 0.002715933 | chalcogenide | 0.0158203125 | Ni2.0Mo6S8 | solid state reaction, vacuum | polycrystalline | 801.34 |  | 48 | 16 | http://dx.doi.org/10.1007/s11664-009-0975-0 | ICSD #602930
300 | 6.18 | 8 | 1.714 | 0.0018126 | chalcogenide | 0.01035599 | Ni2.0Mo6S8 | solid state reaction, vacuum | polycrystalline | 801.34 |  | 48 | 16 | http://dx.doi.org/10.1007/s11664-009-0975-0 | ICSD #602930
1000 | 31.5 | 265 | 0.98 | 2.274862 | chalcogenide | 2.229365 | Pb0.96Sr0.04Te1Na0.02 | sparks plasma sintering | polycrystalline | 269.84 |  | 8 | 2.02 | http://dx.doi.org/10.1038/nature11439 | ICSD #63099
700 | 21.2 | 239 | 1.18 | 1.598365 | chalcogenide | 2.694387 | Pb0.96Sr0.04Te1Na0.02 | sparks plasma sintering | polycrystalline | 269.84 |  | 8 | 2.02 | http://dx.doi.org/10.1038/nature11439 | ICSD #63099
400 | 8.45 | 128 | 2.126 | 0.3648043 | chalcogenide | 1.938935 | Pb0.96Sr0.04Te1Na0.02 | sparks plasma sintering | polycrystalline | 269.84 |  | 8 | 2.02 | http://dx.doi.org/10.1038/nature11439 | ICSD #63099
300 | 6.79 | 81 | 2.85 | 0.101713 | chalcogenide | 0.9662739 | Pb0.96Sr0.04Te1Na0.02 | sparks plasma sintering | polycrystalline | 269.84 |  | 8 | 2.02 | http://dx.doi.org/10.1038/nature11439 | ICSD #63099
700 | 30.1 | 263 | 1.03 | 1.56173 | chalcogenide | 2.297973 | Pb0.98Sr0.02Te1Na0.01 | melting | polycrystalline | 269.84 |  | 8 | 2.01 | http://dx.doi.org/10.1038/nature11439 | ICSD #63099
400 | 7.07 | 117 | 2.23 | 0.3473021 | chalcogenide | 1.936209 | Pb0.98Sr0.02Te1Na0.01 | melting | polycrystalline | 269.84 |  | 8 | 2.01 | http://dx.doi.org/10.1038/nature11439 | ICSD #63099
300 | 4.1 | 68 | 3.065 | 0.1103887 | chalcogenide | 1.127805 | Pb0.98Sr0.02Te1Na0.01 | melting | polycrystalline | 269.84 |  | 8 | 2.01 | http://dx.doi.org/10.1038/nature11439 | ICSD #63099
700 | 22.5 | 236 | 1.44 | 1.203309 | chalcogenide | 2.475378 | Pb0.98Te1Na0.02 | melting | polycrystalline | 269.84 |  | 8 | 2 | http://dx.doi.org/10.1038/nature11439 | ICSD #63099
400 | 5.76 | 105 | 3.18 | 0.2407626 | chalcogenide | 1.9140625 | Pb0.98Te1Na0.02 | melting | polycrystalline | 269.84 |  | 8 | 2 | http://dx.doi.org/10.1038/nature11439 | ICSD #63099
300 | 4.17 | 64 | 4.29 | 0.0686891 | chalcogenide | 0.9822542 | Pb0.98Te1Na0.02 | melting | polycrystalline | 269.84 |  | 8 | 2 | http://dx.doi.org/10.1038/nature11439 | ICSD #63099
700 | 21.7 | -129 | 1.95 | 0.2752854 | chalcogenide | 0.7668664 | Pb1.18S1.18Ti2S4 | solid-liquid-vapor reaction, vacuum | polycrystalline | 175.2 |  | 8.4 | 8.36 | http://dx.doi.org/10.3390/ma3042606 | ICSD #none
400 | 7.28 | -71 | 2.51 | 0.1103498 | chalcogenide | 0.6924451 | Pb1.18S1.18Ti2S4 | solid-liquid-vapor reaction, vacuum | polycrystalline | 175.2 |  | 8.4 | 8.36 | http://dx.doi.org/10.3390/ma3042606 | ICSD #none
300 | 4.6 | -51 | 2.9 | 0.05849325 | chalcogenide | 0.5654348 | Pb1.18S1.18Ti2S4 | solid-liquid-vapor reaction, vacuum | polycrystalline | 175.2 |  | 8.4 | 8.36 | http://dx.doi.org/10.3390/ma3042606 | ICSD #none
300 | 8.5 | 154 | 1.5 | 0.5580235 | chalcogenide | 2.790118 | Sb0.005I0.015Cs0.995Bi3.98Te5.97 | melted, air | single crystal | 3250.47 |  | 88 | 10.965 | http://dx.doi.org/10.1126/science.287.5455.1024 | ICSD #170576
823 | 61.73 | 239 | 0.72 | 1.057711 | chalcogenide | 0.9253361 | Sb2Si2Te6 | Spark Plasma Sintering | polycrystalline | 942.45 |  |  | 10 | https://doi.org/10.1016/j.joule.2019.10.010 | ICSD
630 | 40.45 | 205 | 0.93 | 0.703796 | chalcogenide | 1.038937 | Sb2Si2Te6 | Spark Plasma Sintering | polycrystalline | 942.45 |  |  | 10 | https://doi.org/10.1016/j.joule.2019.10.010 | ICSD
483 | 28.25 | 169 | 1.12 | 0.4359976 | chalcogenide | 1.011009 | Sb2Si2Te6 | Spark Plasma Sintering | polycrystalline | 942.45 |  |  | 10 | https://doi.org/10.1016/j.joule.2019.10.010 | ICSD
310 | 19.19 | 123 | 1.31 | 0.1865631 | chalcogenide | 0.7883794 | Sb2Si2Te6 | Spark Plasma Sintering | polycrystalline | 942.45 |  |  | 10 | https://doi.org/10.1016/j.joule.2019.10.010 | ICSD
300 | 1.22 | 63 | 5.205 | 0.1875089 | chalcogenide | 3.253279 | Sb2Te3 | melted | single crystal | 479.59 |  | 15 | 5 | http://dx.doi.org/10.1201/9781420049718.ch19 | ICSD #2084
300 | 1.9 | 38 | 3.378 | 0.06749556 | chalcogenide | 0.76 | Sb2Te3 | melted | single crystal | 479.59 |  | 15 | 5 | http://dx.doi.org/10.1201/9781420049718.ch19 | ICSD #2084
1000 | 25 | -281 | 3.666 | 0.8615494 | silicide | 3.15844 | Si0.7956Ge0.1989P0.0055 | Vacuum hot pressed | polycrystalline | 169.78 |  | 8 | 1 | http://dx.doi.org/10.1063/1.348408 | ICSD #53910
700 | 19.4 | -231 | 3.723 | 0.5171627 | silicide | 2.750567 | Si0.7956Ge0.1989P0.0055 | Vacuum hot pressed | polycrystalline | 169.78 |  | 8 | 1 | http://dx.doi.org/10.1063/1.348408 | ICSD #53910
400 | 13.4 | -150 | 4.229 | 0.1588181 | silicide | 1.679104 | Si0.7956Ge0.1989P0.0055 | Vacuum hot pressed | polycrystalline | 169.78 |  | 8 | 1 | http://dx.doi.org/10.1063/1.348408 | ICSD #53910
300 | 11.7 | -123 | 4.139 | 0.09372386 | silicide | 1.293077 | Si0.7956Ge0.1989P0.0055 | Vacuum hot pressed | polycrystalline | 169.78 |  | 8 | 1 | http://dx.doi.org/10.1063/1.348408 | ICSD #53910
1000 | 29.5 | 248 | 3.599 | 0.5792946 | silicide | 2.084881 | Si0.79936Ge0.19984B0.0008 | Vacuum hot pressed | polycrystalline | 169.78 |  | 8 | 1 | http://dx.doi.org/10.1063/1.348408 | ICSD #53910
700 | 21.8 | 210 | 3.817 | 0.3709864 | silicide | 2.022936 | Si0.79936Ge0.19984B0.0008 | Vacuum hot pressed | polycrystalline | 169.78 |  | 8 | 1 | http://dx.doi.org/10.1063/1.348408 | ICSD #53910
400 | 15.2 | 151 | 4.145 | 0.1447591 | silicide | 1.500066 | Si0.79936Ge0.19984B0.0008 | Vacuum hot pressed | polycrystalline | 169.78 |  | 8 | 1 | http://dx.doi.org/10.1063/1.348408 | ICSD #53910
300 | 13.3 | 128 | 4.34 | 0.08515297 | silicide | 1.23188 | Si0.79936Ge0.19984B0.0008 | Vacuum hot pressed | polycrystalline | 169.78 |  | 8 | 1 | http://dx.doi.org/10.1063/1.348408 | ICSD #53910
1000 | 24.8 | 232 | 2.555 | 0.8494413 | silicide | 2.170323 | Si0.8Ge0.2 | ball milling, hot-pressed nanopowders | polycrystalline | 169.78 |  | 8 | 1 | http://dx.doi.org/10.1021/nl8026795 | ICSD #53910
700 | 17.9 | 191 | 2.566 | 0.5559748 | silicide | 2.038045 | Si0.8Ge0.2 | ball milling, hot-pressed nanopowders | polycrystalline | 169.78 |  | 8 | 1 | http://dx.doi.org/10.1021/nl8026795 | ICSD #53910
400 | 12.9 | 138 | 2.52 | 0.23433 | silicide | 1.476279 | Si0.8Ge0.2 | ball milling, hot-pressed nanopowders | polycrystalline | 169.78 |  | 8 | 1 | http://dx.doi.org/10.1021/nl8026795 | ICSD #53910
300 | 11.8 | 121 | 2.449 | 0.1519922 | silicide | 1.240763 | Si0.8Ge0.2 | ball milling, hot-pressed nanopowders | polycrystalline | 169.78 |  | 8 | 1 | http://dx.doi.org/10.1021/nl8026795 | ICSD #53910
300 | 95.5 | -33 | 1.9 | 0.001800496 | ZnO, Perovskite | 0.01140314 | Sm0.5Ca0.5Mn1O3 | solid state reaction, air | polycrystalline | 219.13 |  | 20 | 5 | http://dx.doi.org/10.1103/PhysRevB.60.14057 | ICSD #85652
345 | 15.28 | 227 | 1.14 | 1.02057 | chalcogenide | 3.372317 | Sn0.002Bi0.46Sb1.54Te3 | melted | polycrystalline |  |  |  | 5.002 | https://doi.org/10.1016/j.jssc.2020.121722 | ICSD
397 | 18.26 | 221 | 1.17 | 0.9075873 | chalcogenide | 2.674754 | Sn0.002Bi0.46Sb1.54Te3 | melted | polycrystalline |  |  |  | 5.002 | https://doi.org/10.1016/j.jssc.2020.121722 | ICSD
470 | 23.09 | 202 | 1.51 | 0.5500469 | chalcogenide | 1.767172 | Sn0.002Bi0.46Sb1.54Te3 | melted | polycrystalline |  |  |  | 5.002 | https://doi.org/10.1016/j.jssc.2020.121722 | ICSD
522 | 24.81 | 173 | 1.8 | 0.3498351 | chalcogenide | 1.206328 | Sn0.002Bi0.46Sb1.54Te3 | melted | polycrystalline |  |  |  | 5.002 | https://doi.org/10.1016/j.jssc.2020.121722 | ICSD
345 | 13.33 | 210 | 1.17 | 0.9755323 | chalcogenide | 3.308327 | Sn0.005Bi0.46Sb1.54Te3 | melted | polycrystalline |  |  |  | 5.005 | https://doi.org/10.1016/j.jssc.2020.121722 | ICSD
397 | 16.67 | 212 | 1.17 | 0.9148308 | chalcogenide | 2.696101 | Sn0.005Bi0.46Sb1.54Te3 | melted | polycrystalline |  |  |  | 5.005 | https://doi.org/10.1016/j.jssc.2020.121722 | ICSD
473 | 20.96 | 193 | 1.41 | 0.5961635 | chalcogenide | 1.777147 | Sn0.005Bi0.46Sb1.54Te3 | melted | polycrystalline |  |  |  | 5.005 | https://doi.org/10.1016/j.jssc.2020.121722 | ICSD
523 | 22.78 | 171 | 1.67 | 0.4019978 | chalcogenide | 1.283626 | Sn0.005Bi0.46Sb1.54Te3 | melted | polycrystalline |  |  |  | 5.005 | https://doi.org/10.1016/j.jssc.2020.121722 | ICSD
403 | 14.45 | 187 | 1.28 | 0.761921875 | chalcogenide | 2.42 | Sn0.01Bi0.46Sb1.54Te3 | melted | polycrystalline |  |  |  | 5.01 | https://doi.org/10.1016/j.jssc.2020.121722 | ICSD
349 | 11.63 | 180 | 1.28 | 0.7595926 | chalcogenide | 2.785899 | Sn0.01Bi0.46Sb1.54Te3 | melted | polycrystalline |  |  |  | 5.01 | https://doi.org/10.1016/j.jssc.2020.121722 | ICSD
477 | 17.89 | 180 | 1.49 | 0.5797847 | chalcogenide | 1.811068 | Sn0.01Bi0.46Sb1.54Te3 | melted | polycrystalline |  |  |  | 5.01 | https://doi.org/10.1016/j.jssc.2020.121722 | ICSD
527 | 19.49 | 165 | 1.71 | 0.4304974 | chalcogenide | 1.39687 | Sn0.01Bi0.46Sb1.54Te3 | melted | polycrystalline |  |  |  | 5.01 | https://doi.org/10.1016/j.jssc.2020.121722 | ICSD
358 | 11.26 | 175 | 1.42 | 0.6856972 | chalcogenide | 2.719805 | Sn0.02Bi0.46Sb1.54Te3 | melted | polycrystalline |  |  |  | 5.02 | https://doi.org/10.1016/j.jssc.2020.121722 | ICSD
407 | 13.64 | 181 | 1.43 | 0.6835986 | chalcogenide | 2.401833 | Sn0.02Bi0.46Sb1.54Te3 | melted | polycrystalline |  |  |  | 5.02 | https://doi.org/10.1016/j.jssc.2020.121722 | ICSD
478 | 16.86 | 177 | 1.59 | 0.5586242 | chalcogenide | 1.858185 | Sn0.02Bi0.46Sb1.54Te3 | melted | polycrystalline |  |  |  | 5.02 | https://doi.org/10.1016/j.jssc.2020.121722 | ICSD
528 | 18.45 | 165 | 1.79 | 0.4352637 | chalcogenide | 1.47561 | Sn0.02Bi0.46Sb1.54Te3 | melted | polycrystalline |  |  |  | 5.02 | https://doi.org/10.1016/j.jssc.2020.121722 | ICSD
773 | 11.15 | 156 | 2.19 | 0.7703884 | chalcogenide | 2.182601 | Sn0.85Mn0.08Sb0.04Bi0.03Te1 | melted, Ar | polycrystalline |  |  |  | 2 | https://doi.org/10.1016/j.jallcom.2019.07.220 | ICSD
624 | 8.26 | 123 | 2.59 | 0.4412808 | chalcogenide | 1.831598 | Sn0.85Mn0.08Sb0.04Bi0.03Te1 | melted, Ar | polycrystalline |  |  |  | 2 | https://doi.org/10.1016/j.jallcom.2019.07.220 | ICSD
424 | 5.18 | 80 | 3.29 | 0.1592283 | chalcogenide | 1.235521 | Sn0.85Mn0.08Sb0.04Bi0.03Te1 | melted, Ar | polycrystalline |  |  |  | 2 | https://doi.org/10.1016/j.jallcom.2019.07.220 | ICSD
294 | 4.05 | 57 | 3.21 | 0.07347456 | chalcogenide | 0.8022222 | Sn0.85Mn0.08Sb0.04Bi0.03Te1 | melted, Ar | polycrystalline |  |  |  | 2 | https://doi.org/10.1016/j.jallcom.2019.07.220 | ICSD
773 | 17.15 | 183 | 1.64 | 0.9203938 | chalcogenide | 1.952711 | Sn0.85Mn0.09Sb0.035Bi0.025Te1 | melted, Ar | polycrystalline |  |  |  | 2 | https://doi.org/10.1016/j.jallcom.2019.07.220 | ICSD
624 | 14.86 | 164 | 1.74 | 0.649089 | chalcogenide | 1.80996 | Sn0.85Mn0.09Sb0.035Bi0.025Te1 | melted, Ar | polycrystalline |  |  |  | 2 | https://doi.org/10.1016/j.jallcom.2019.07.220 | ICSD
424 | 8.91 | 103 | 2.29 | 0.2204586 | chalcogenide | 1.190685 | Sn0.85Mn0.09Sb0.035Bi0.025Te1 | melted, Ar | polycrystalline |  |  |  | 2 | https://doi.org/10.1016/j.jallcom.2019.07.220 | ICSD
294 | 6.46 | 67 | 2.54 | 0.08043234 | chalcogenide | 0.6948916 | Sn0.85Mn0.09Sb0.035Bi0.025Te1 | melted, Ar | polycrystalline |  |  |  | 2 | https://doi.org/10.1016/j.jallcom.2019.07.220 | ICSD
773 | 8.91 | 141 | 2.46 | 0.7011403 | chalcogenide | 2.231313 | Sn0.85Mn0.1Sb0.03Bi0.02Te1 | melted, Ar | polycrystalline |  |  |  | 2 | https://doi.org/10.1016/j.jallcom.2019.07.220 | ICSD
624 | 7.19 | 112 | 2.93 | 0.3715559 | chalcogenide | 1.744645 | Sn0.85Mn0.1Sb0.03Bi0.02Te1 | melted, Ar | polycrystalline |  |  |  | 2 | https://doi.org/10.1016/j.jallcom.2019.07.220 | ICSD
424 | 4.55 | 73 | 3.46 | 0.1435239 | chalcogenide | 1.171209 | Sn0.85Mn0.1Sb0.03Bi0.02Te1 | melted, Ar | polycrystalline |  |  |  | 2 | https://doi.org/10.1016/j.jallcom.2019.07.220 | ICSD
294 | 3.46 | 52 | 3.48 | 0.06602352 | chalcogenide | 0.7815029 | Sn0.85Mn0.1Sb0.03Bi0.02Te1 | melted, Ar | polycrystalline |  |  |  | 2 | https://doi.org/10.1016/j.jallcom.2019.07.220 | ICSD
700 | 21.7 | -141 | 1.69 | 0.3794808 | chalcogenide | 0.9161751 | Sn1.2S1.2Ti2S4 | solid-liquid-vapor reaction, vacuum | polycrystalline | 175.2 |  | 8.4 | 8.4 | http://dx.doi.org/10.3390/ma3042606 | ICSD #none
400 | 8.5 | -89 | 2.03 | 0.1836221 | chalcogenide | 0.9318824 | Sn1.2S1.2Ti2S4 | solid-liquid-vapor reaction, vacuum | polycrystalline | 175.2 |  | 8.4 | 8.4 | http://dx.doi.org/10.3390/ma3042606 | ICSD #none
300 | 4.78 | -65 | 2.66 | 0.09968698 | chalcogenide | 0.8838912 | Sn1.2S1.2Ti2S4 | solid-liquid-vapor reaction, vacuum | polycrystalline | 175.2 |  | 8.4 | 8.4 | http://dx.doi.org/10.3390/ma3042606 | ICSD #none
773 | 6.37 | 100 | 4.89 | 0.2481597 | chalcogenide | 1.569859 | Sn1Te1 | melted, Ar | polycrystalline |  |  |  | 2 | https://doi.org/10.1016/j.jallcom.2019.07.220 | ICSD
624 | 4.05 | 65 | 6.22 | 0.1046564 | chalcogenide | 1.04321 | Sn1Te1 | melted, Ar | polycrystalline |  |  |  | 2 | https://doi.org/10.1016/j.jallcom.2019.07.220 | ICSD
424 | 2.32 | 37 | 9.26 | 0.02701907 | chalcogenide | 0.5900862 | Sn1Te1 | melted, Ar | polycrystalline |  |  |  | 2 | https://doi.org/10.1016/j.jallcom.2019.07.220 | ICSD
294 | 1.58 | 30 | 9.85 | 0.01700186 | chalcogenide | 0.5696203 | Sn1Te1 | melted, Ar | polycrystalline |  |  |  | 2 | https://doi.org/10.1016/j.jallcom.2019.07.220 | ICSD
300 | 130 | -320 | 0.81 | 0.2917379 | clathrate | 0.7876923 | Sr0.145Ga0.302Ge0.553 | solid state reaction | polycrystalline | 1233.18 |  | 48 | 1 | http://dx.doi.org/10.1063/1.121747 | ICSD #90177
300 | 19.4 | -128 | 1.06 | 0.2390196 | clathrate | 0.8445361 | Sr0.146Ga0.285Ge0.569 | solid state reaction | polycrystalline | 1233.18 |  | 48 | 1 | http://dx.doi.org/10.1063/1.121747 | ICSD #90177
300 | 26.2 | -154 | 1.216 | 0.2233201 | clathrate | 0.9051908 | Sr0.147Ga0.298Ge0.555 | solid state reaction | polycrystalline | 1233.18 |  | 48 | 1 | http://dx.doi.org/10.1063/1.121747 | ICSD #90177
700 | 14 | -201 | 2.172 | 0.9300414 | other oxide | 2.885786 | Sr0.61Ba0.39Nb2O6 | Czochralski method, anneal PO2 10<sup>-14</sup> | single crystal | 610.4 |  | 45 | 9 | http://dx.doi.org/10.1063/1.3291563 | ICSD #96013
700 | 80 | -216 | 2.172 | 0.1879558 | other oxide | 0.5832 | Sr0.61Ba0.39Nb2O6 | templated grain growth, air, anneal PO2 10<sup>-14</sup> | polycrystalline | 610.4 |  | 45 | 9 | http://dx.doi.org/10.1557/jmr.2010.78 | ICSD #96013
400 | 160 | -220 | 2.02 | 0.05990099 | other oxide | 0.3025 | Sr0.61Ba0.39Nb2O6 | templated grain growth, air, anneal PO2 10<sup>-14</sup> | polycrystalline | 610.4 |  | 45 | 9 | http://dx.doi.org/10.1557/jmr.2010.78 | ICSD #96013
300 | 28.3 | -92 | 1.667 | 0.05382386 | other oxide | 0.2990813 | Sr0.61Ba0.39Nb2O6 | Czochralski method, anneal PO2 10<sup>-14</sup> | single crystal | 610.4 |  | 45 | 9 | http://dx.doi.org/10.1063/1.3291563 | ICSD #96013
400 | 150 | -194 | 2.02 | 0.04968449 | other oxide | 0.2509067 | Sr0.61Ba0.39Nb2O6 | Czochralski method, anneal PO2 10<sup>-14</sup> | single crystal | 610.4 |  | 45 | 9 | http://dx.doi.org/10.1063/1.3291563 | ICSD #96013
300 | 620 | -220 | 1.667 | 0.0140488 | other oxide | 0.07806452 | Sr0.61Ba0.39Nb2O6 | templated grain growth, air, anneal PO2 10<sup>-14</sup> | polycrystalline | 610.4 |  | 45 | 9 | http://dx.doi.org/10.1557/jmr.2010.78 | ICSD #96013
300 | 1050 | -186 | 1.667 | 0.005929557 | other oxide | 0.03294857 | Sr0.61Ba0.39Nb2O6 | Czochralski method, anneal PO2 10<sup>-14</sup> | single crystal | 610.4 |  | 45 | 9 | http://dx.doi.org/10.1063/1.3291563 | ICSD #96013
1000 | 79.3 | -221 | 3.15 | 0.1955243 | ZnO, Perovskite | 0.6159016 | Sr0.9La0.1Ti1O3 | solid state reaction, Ar | polycrystalline | 59.83 |  | 5 | 5 | http://dx.doi.org/10.1016/S0925-8388(02)00972-6 | ICSD #65091
700 | 36.6 | -179 | 3.83 | 0.1600016 | ZnO, Perovskite | 0.8754372 | Sr0.9La0.1Ti1O3 | solid state reaction, Ar | polycrystalline | 59.83 |  | 5 | 5 | http://dx.doi.org/10.1016/S0925-8388(02)00972-6 | ICSD #65091
400 | 16.5 | -115 | 5.28 | 0.06072084 | ZnO, Perovskite | 0.8015152 | Sr0.9La0.1Ti1O3 | solid state reaction, Ar | polycrystalline | 59.83 |  | 5 | 5 | http://dx.doi.org/10.1016/S0925-8388(02)00972-6 | ICSD #65091
300 | 26.1 | -98 | 5.88 | 0.01877395 | ZnO, Perovskite | 0.3679693 | Sr0.9La0.1Ti1O3 | solid state reaction, Ar | polycrystalline | 59.83 |  | 5 | 5 | http://dx.doi.org/10.1016/S0925-8388(02)00972-6 | ICSD #65091
1000 | 66.1 | -228 | 4.5 | 0.1747655 | ZnO, Perovskite | 0.7864448 | Sr0.9Y0.1Ti1O3 | solid state reaction, air | polycrystalline | 59.36 |  | 5 | 5 | http://jjap.jsap.jp/link?JJAP/43/L540/ | ICSD #181231
700 | 34.4 | -185 | 5 | 0.1392878 | ZnO, Perovskite | 0.9949128 | Sr0.9Y0.1Ti1O3 | solid state reaction, air | polycrystalline | 59.36 |  | 5 | 5 | http://jjap.jsap.jp/link?JJAP/43/L540/ | ICSD #181231
400 | 12.6 | -120 | 6 | 0.07619048 | ZnO, Perovskite | 1.142857 | Sr0.9Y0.1Ti1O3 | solid state reaction, air | polycrystalline | 59.36 |  | 5 | 5 | http://jjap.jsap.jp/link?JJAP/43/L540/ | ICSD #181231
300 | 8.78 | -92 | 7 | 0.04131468 | ZnO, Perovskite | 0.9640091 | Sr0.9Y0.1Ti1O3 | solid state reaction, air | polycrystalline | 59.36 |  | 5 | 5 | http://jjap.jsap.jp/link?JJAP/43/L540/ | ICSD #181231
300 | 50 | -107 | 1.8 | 0.03816333 | other oxide | 0.22898 | Sr1.6La0.4Nb2O7 | floating zone method, Ar | single crystal | 597.36 |  | 44 | 11 | http://dx.doi.org/10.1111/j.1551-2916.2012.05169.x | ICSD #187
1000 | 83.3 | -192 | 2.97 | 0.1490051 | other oxide | 0.442545 | Sr1Dy0.08Ti0.92O3 | solid state reaction, air | polycrystalline | 60.64 |  | 5 | 5 | http://dx.doi.org/10.1007/978-3-540-88201-5_24 | ICSD #174464
700 | 45.9 | -147 | 3.17 | 0.1039587 | other oxide | 0.4707843 | Sr1Dy0.08Ti0.92O3 | solid state reaction, air | polycrystalline | 60.64 |  | 5 | 5 | http://dx.doi.org/10.1007/978-3-540-88201-5_24 | ICSD #174464
400 | 40 | -70 | 3.74 | 0.0131016 | other oxide | 0.1225 | Sr1Dy0.08Ti0.92O3 | solid state reaction, air | polycrystalline | 60.64 |  | 5 | 5 | http://dx.doi.org/10.1007/978-3-540-88201-5_24 | ICSD #174464
300 | 96.2 | -50 | 4.195 | 0.001858464 | other oxide | 0.02598753 | Sr1Dy0.08Ti0.92O3 | solid state reaction, air | polycrystalline | 60.64 |  | 5 | 5 | http://dx.doi.org/10.1007/978-3-540-88201-5_24 | ICSD #174464
1000 | 240 | -177 | 3.078 | 0.04240984 | ZnO, Perovskite | 0.1305375 | Sr1Nb0.15Ti0.85O3 | solid state reaction, Ar | polycrystalline | 60.64 |  | 5 | 5 | http://dx.doi.org/10.1016/j.jallcom.2010.06.195 | ICSD #174464
700 | 550 | -100 | 3.49 | 0.003646783 | ZnO, Perovskite | 0.01818182 | Sr1Nb0.15Ti0.85O3 | solid state reaction, Ar | polycrystalline | 60.64 |  | 5 | 5 | http://dx.doi.org/10.1016/j.jallcom.2010.06.195 | ICSD #174464
1000 | 41.8 | -142 | 3.397 | 0.1420054 | other oxide | 0.4823923 | Sr1Nd0.17Ti0.83O3 | solid state reaction, air | polycrystalline | 60.64 |  | 5 | 5 | http://dx.doi.org/10.1007/978-3-540-88201-5_24 | ICSD #174464
700 | 22.7 | -96 | 3.87 | 0.0734351 | other oxide | 0.4059912 | Sr1Nd0.17Ti0.83O3 | solid state reaction, air | polycrystalline | 60.64 |  | 5 | 5 | http://dx.doi.org/10.1007/978-3-540-88201-5_24 | ICSD #174464
400 | 19.3 | -42 | 5.35 | 0.006833567 | other oxide | 0.09139896 | Sr1Nd0.17Ti0.83O3 | solid state reaction, air | polycrystalline | 60.64 |  | 5 | 5 | http://dx.doi.org/10.1007/978-3-540-88201-5_24 | ICSD #174464
300 | 26 | -32 | 6.19 | 0.001908786 | other oxide | 0.03938462 | Sr1Nd0.17Ti0.83O3 | solid state reaction, air | polycrystalline | 60.64 |  | 5 | 5 | http://dx.doi.org/10.1007/978-3-540-88201-5_24 | ICSD #174464
1000 | 31.9 | -124 | 3.22 | 0.1496914 | other oxide | 0.4820063 | Sr1Nd0.24Ti0.76O3 | solid state reaction, air | polycrystalline | 60.64 |  | 5 | 5 | http://dx.doi.org/10.1007/978-3-540-88201-5_24 | ICSD #174464
700 | 18.6 | -81 | 3.76 | 0.06567004 | other oxide | 0.3527419 | Sr1Nd0.24Ti0.76O3 | solid state reaction, air | polycrystalline | 60.64 |  | 5 | 5 | http://dx.doi.org/10.1007/978-3-540-88201-5_24 | ICSD #174464
400 | 18.1 | -32 | 5.29 | 0.004277851 | other oxide | 0.05657459 | Sr1Nd0.24Ti0.76O3 | solid state reaction, air | polycrystalline | 60.64 |  | 5 | 5 | http://dx.doi.org/10.1007/978-3-540-88201-5_24 | ICSD #174464
300 | 22.5 | -23 | 5.98 | 0.001179487 | other oxide | 0.02351111 | Sr1Nd0.24Ti0.76O3 | solid state reaction, air | polycrystalline | 60.64 |  | 5 | 5 | http://dx.doi.org/10.1007/978-3-540-88201-5_24 | ICSD #174464
1000 | 39.5 | -140 | 3.197 | 0.1552088 | other oxide | 0.4962025 | Sr1Nd0.2Ti0.8O3 | solid state reaction, air | polycrystalline | 60.64 |  | 5 | 5 | http://dx.doi.org/10.1007/978-3-540-88201-5_24 | ICSD #174464
700 | 19.5 | -94 | 3.45 | 0.09193906 | other oxide | 0.4531282 | Sr1Nd0.2Ti0.8O3 | solid state reaction, air | polycrystalline | 60.64 |  | 5 | 5 | http://dx.doi.org/10.1007/978-3-540-88201-5_24 | ICSD #174464
400 | 14.7 | -45 | 4.83 | 0.01140829 | other oxide | 0.1377551 | Sr1Nd0.2Ti0.8O3 | solid state reaction, air | polycrystalline | 60.64 |  | 5 | 5 | http://dx.doi.org/10.1007/978-3-540-88201-5_24 | ICSD #174464
300 | 18.4 | -34 | 5.53 | 0.003408287 | other oxide | 0.06282609 | Sr1Nd0.2Ti0.8O3 | solid state reaction, air | polycrystalline | 60.64 |  | 5 | 5 | http://dx.doi.org/10.1007/978-3-540-88201-5_24 | ICSD #174464
1000 | 25.6 | -165 | 3.14 | 0.3386868 | ZnO, Perovskite | 1.063477 | Sr1Ti0.8Nb0.2O3 | solid state reaction, Ar | polycrystalline | 240.63 |  | 20 | 5 | http://dx.doi.org/10.1063/1.3117943 | ICSD #162889
1000 | 56.3 | -163 | 2.555 | 0.1847038 | ZnO, Perovskite | 0.4719183 | Sr1Ti0.8Nb0.2O3 | solid state reaction, air | polycrystalline | 60.64 |  | 5 | 5 | http://orbit.dtu.dk/en/publications/improvement-of-niobium-doped-srTi1O3-by-nanostructuring(2b6f4b33-1a6f-4472-ac18-6996f91cd743).html | ICSD #174464
700 | 17.1 | -110 | 4.92 | 0.1006751 | ZnO, Perovskite | 0.7076023 | Sr1Ti0.8Nb0.2O3 | solid state reaction, Ar | polycrystalline | 240.63 |  | 20 | 5 | http://dx.doi.org/10.1063/1.3117943 | ICSD #162889
700 | 46.1 | -122 | 6.14 | 0.03680852 | ZnO, Perovskite | 0.3228633 | Sr1Ti0.8Nb0.2O3 | solid state reaction, air | polycrystalline | 60.64 |  | 5 | 5 | http://orbit.dtu.dk/en/publications/improvement-of-niobium-doped-srTi1O3-by-nanostructuring(2b6f4b33-1a6f-4472-ac18-6996f91cd743).html | ICSD #174464
400 | 14.2 | -62 | 8.62 | 0.01256168 | ZnO, Perovskite | 0.2707042 | Sr1Ti0.8Nb0.2O3 | solid state reaction, Ar | polycrystalline | 240.63 |  | 20 | 5 | http://dx.doi.org/10.1063/1.3117943 | ICSD #162889
400 | 45.4 | -77 | 8.57 | 0.006095436 | ZnO, Perovskite | 0.1305947 | Sr1Ti0.8Nb0.2O3 | solid state reaction, air | polycrystalline | 60.64 |  | 5 | 5 | http://orbit.dtu.dk/en/publications/improvement-of-niobium-doped-srTi1O3-by-nanostructuring(2b6f4b33-1a6f-4472-ac18-6996f91cd743).html | ICSD #174464
300 | 14.5 | -52 | 10.42 | 0.005368985 | ZnO, Perovskite | 0.1864828 | Sr1Ti0.8Nb0.2O3 | solid state reaction, Ar | polycrystalline | 240.63 |  | 20 | 5 | http://dx.doi.org/10.1063/1.3117943 | ICSD #162889
300 | 46.2 | -64 | 7.96 | 0.003341382 | ZnO, Perovskite | 0.08865801 | Sr1Ti0.8Nb0.2O3 | solid state reaction, air | polycrystalline | 60.64 |  | 5 | 5 | http://orbit.dtu.dk/en/publications/improvement-of-niobium-doped-srTi1O3-by-nanostructuring(2b6f4b33-1a6f-4472-ac18-6996f91cd743).html | ICSD #174464
1000 | 130 | -167 | 1.92 | 0.1117348 | ZnO, Perovskite | 0.2145308 | Sr2Ti0.8Nb0.2O4 | solid state reaction, Ar | polycrystalline | 187 |  | 14 | 7 | http://dx.doi.org/10.1063/1.3117943 | ICSD #162886
700 | 86.5 | -110 | 2.48 | 0.0394835 | ZnO, Perovskite | 0.1398844 | Sr2Ti0.8Nb0.2O4 | solid state reaction, Ar | polycrystalline | 187 |  | 14 | 7 | http://dx.doi.org/10.1063/1.3117943 | ICSD #162886
400 | 56.7 | -68 | 3.59 | 0.009086577 | ZnO, Perovskite | 0.08155203 | Sr2Ti0.8Nb0.2O4 | solid state reaction, Ar | polycrystalline | 187 |  | 14 | 7 | http://dx.doi.org/10.1063/1.3117943 | ICSD #162886
300 | 47.6 | -54 | 4.37 | 0.004205527 | ZnO, Perovskite | 0.0612605 | Sr2Ti0.8Nb0.2O4 | solid state reaction, Ar | polycrystalline | 187 |  | 14 | 7 | http://dx.doi.org/10.1063/1.3117943 | ICSD #162886
1000 | 78.1 | -158 | 2.14 | 0.1493652 | ZnO, Perovskite | 0.3196415 | Sr3Ti1.6Nb0.4O7 | solid state reaction, Ar | polycrystalline | 305 |  | 24 | 12 | http://dx.doi.org/10.1063/1.3117943 | ICSD #162886
700 | 42.9 | -98 | 2.72 | 0.05761346 | ZnO, Perovskite | 0.2238695 | Sr3Ti1.6Nb0.4O7 | solid state reaction, Ar | polycrystalline | 305 |  | 24 | 12 | http://dx.doi.org/10.1063/1.3117943 | ICSD #162886
400 | 21.7 | -57 | 3.89 | 0.01539573 | ZnO, Perovskite | 0.1497235 | Sr3Ti1.6Nb0.4O7 | solid state reaction, Ar | polycrystalline | 305 |  | 24 | 12 | http://dx.doi.org/10.1063/1.3117943 | ICSD #162886
300 | 18.6 | -42 | 4.96 | 0.005736212 | ZnO, Perovskite | 0.09483871 | Sr3Ti1.6Nb0.4O7 | solid state reaction, Ar | polycrystalline | 305 |  | 24 | 12 | http://dx.doi.org/10.1063/1.3117943 | ICSD #162886
300 | 11.4 | -19 | 2.45 | 0.003877551 | other oxide | 0.03166667 | Sr4.5Nb4.5O15.5 | floating zone method, Ar | single crystal | 735.99 |  | 52 | 24.5 | http://dx.doi.org/10.1111/j.1551-2916.2012.05169.x | ICSD #48207
1000 | 7.26 | -143 | 5.492 | 0.5128672 | half-Heusler | 2.816667 | Ti0.95Nb0.05Ni1Sn1 | arc-melted, vacuum | polycrystalline | 208.21 |  | 12 | 3 | http://dx.doi.org/10.1016/j.jallcom.2008.02.041 | ICSD #174568
700 | 5.67 | -146 | 5.252 | 0.5010672 | half-Heusler | 3.759436 | Ti0.95Nb0.05Ni1Sn1 | arc-melted, vacuum | polycrystalline | 208.21 |  | 12 | 3 | http://dx.doi.org/10.1016/j.jallcom.2008.02.041 | ICSD #174568
400 | 3.96 | -111 | 6.378 | 0.195131 | half-Heusler | 3.111364 | Ti0.95Nb0.05Ni1Sn1 | arc-melted, vacuum | polycrystalline | 208.21 |  | 12 | 3 | http://dx.doi.org/10.1016/j.jallcom.2008.02.041 | ICSD #174568
300 | 3.51 | -96 | 6.96 | 0.1131742 | half-Heusler | 2.625641 | Ti0.95Nb0.05Ni1Sn1 | arc-melted, vacuum | polycrystalline | 208.21 |  | 12 | 3 | http://dx.doi.org/10.1016/j.jallcom.2008.02.041 | ICSD #174568
700 | 9.08 | -189 | 5.085 | 0.5415578 | half-Heusler | 3.934031 | Ti0.98Nb0.02Ni1Sn1 | arc-melted, vacuum | polycrystalline | 208.21 |  | 12 | 3 | http://dx.doi.org/10.1016/j.jallcom.2008.02.041 | ICSD #174568
1000 | 9.6 | -174 | 5.975 | 0.5278243 | half-Heusler | 3.15375 | Ti0.98Nb0.02Ni1Sn1 | arc-melted, vacuum | polycrystalline | 208.21 |  | 12 | 3 | http://dx.doi.org/10.1016/j.jallcom.2008.02.041 | ICSD #174568
400 | 7.27 | -159 | 6.328 | 0.219813 | half-Heusler | 3.477442 | Ti0.98Nb0.02Ni1Sn1 | arc-melted, vacuum | polycrystalline | 208.21 |  | 12 | 3 | http://dx.doi.org/10.1016/j.jallcom.2008.02.041 | ICSD #174568
300 | 6.54 | -140 | 7.426 | 0.1210723 | half-Heusler | 2.996942 | Ti0.98Nb0.02Ni1Sn1 | arc-melted, vacuum | polycrystalline | 208.21 |  | 12 | 3 | http://dx.doi.org/10.1016/j.jallcom.2008.02.041 | ICSD #174568
700 | 12.8 | -211 | 4.818 | 0.5053429 | half-Heusler | 3.478203125 | Ti0.99Nb0.01Ni1Sn1 | arc-melted, vacuum | polycrystalline | 208.21 |  | 12 | 3 | http://dx.doi.org/10.1016/j.jallcom.2008.02.041 | ICSD #174568
1000 | 11.4 | -173 | 6.292 | 0.4172522 | half-Heusler | 2.625351 | Ti0.99Nb0.01Ni1Sn1 | arc-melted, vacuum | polycrystalline | 208.21 |  | 12 | 3 | http://dx.doi.org/10.1016/j.jallcom.2008.02.041 | ICSD #174568
400 | 12.4 | -192 | 5.862 | 0.2028593 | half-Heusler | 2.972903 | Ti0.99Nb0.01Ni1Sn1 | arc-melted, vacuum | polycrystalline | 208.21 |  | 12 | 3 | http://dx.doi.org/10.1016/j.jallcom.2008.02.041 | ICSD #174568
300 | 11.6 | -177 | 6.893 | 0.1175443 | half-Heusler | 2.700776 | Ti0.99Nb0.01Ni1Sn1 | arc-melted, vacuum | polycrystalline | 208.21 |  | 12 | 3 | http://dx.doi.org/10.1016/j.jallcom.2008.02.041 | ICSD #174568
700 | 27.6 | -255 | 4.552 | 0.3622989 | half-Heusler | 2.355978 | Ti1Ni1Sn1 | arc-melted, vacuum | polycrystalline | 208.21 |  | 12 | 3 | http://dx.doi.org/10.1016/j.jallcom.2008.02.041 | ICSD #174568
700 | 21.7 | -233 | 5.51 | 0.3178327 | half-Heusler | 2.501797 | Ti1Ni1Sn1 | Magnetic levitation induction furnace | polycrystalline | 208.21 |  | 12 | 3 | http://dx.doi.org/10.1063/1.4765358 | ICSD #174568
1000 | 16.3 | -160 | 6.442 | 0.2437988 | half-Heusler | 1.570552 | Ti1Ni1Sn1 | arc-melted, vacuum | polycrystalline | 208.21 |  | 12 | 3 | http://dx.doi.org/10.1016/j.jallcom.2008.02.041 | ICSD #174568
1000 | 15 | -155 | 7.71 | 0.2077389 | half-Heusler | 1.601667 | Ti1Ni1Sn1 | Magnetic levitation induction furnace | polycrystalline | 208.21 |  | 12 | 3 | http://dx.doi.org/10.1063/1.4765358 | ICSD #174568
400 | 83.9 | -296 | 5.195 | 0.08040738 | half-Heusler | 1.044291 | Ti1Ni1Sn1 | arc-melted, vacuum | polycrystalline | 208.21 |  | 12 | 3 | http://dx.doi.org/10.1016/j.jallcom.2008.02.041 | ICSD #174568
400 | 51 | -245 | 6.72 | 0.07005719 | half-Heusler | 1.176961 | Ti1Ni1Sn1 | Magnetic levitation induction furnace | polycrystalline | 208.21 |  | 12 | 3 | http://dx.doi.org/10.1063/1.4765358 | ICSD #174568
300 | 75 | -200 | 7.72 | 0.02072539 | half-Heusler | 0.5333333 | Ti1Ni1Sn1 | Magnetic levitation induction furnace | polycrystalline | 208.21 |  | 12 | 3 | http://dx.doi.org/10.1063/1.4765358 | ICSD #174568
300 | 310 | -271 | 6.076 | 0.01169716 | half-Heusler | 0.2369065 | Ti1Ni1Sn1 | arc-melted, vacuum | polycrystalline | 208.21 |  | 12 | 3 | http://dx.doi.org/10.1016/j.jallcom.2008.02.041 | ICSD #174568
700 | 87.3 | 324 | 0.965 | 0.8722611 | chalcogenide | 1.202474 | Tl0.01Pb0.99Te1 | melted | polycrystalline | 269.84 |  | 8 | 2 | http://dx.doi.org/10.1126/science.1159725 | ICSD #63099
400 | 35.5 | 201 | 1.552 | 0.2933135 | chalcogenide | 1.138056 | Tl0.01Pb0.99Te1 | melted | polycrystalline | 269.84 |  | 8 | 2 | http://dx.doi.org/10.1126/science.1159725 | ICSD #63099
300 | 27.4 | 140 | 1.942 | 0.1105039 | chalcogenide | 0.7153285 | Tl0.01Pb0.99Te1 | melted | polycrystalline | 269.84 |  | 8 | 2 | http://dx.doi.org/10.1126/science.1159725 | ICSD #63099
700 | 53.6 | 328 | 1.01 | 1.391104 | chalcogenide | 2.007164 | Tl0.02Pb0.98Te1 | melted | polycrystalline | 269.84 |  | 8 | 2 | http://dx.doi.org/10.1126/science.1159725 | ICSD #63099
400 | 29.1 | 195 | 1.656 | 0.3156283 | chalcogenide | 1.306701 | Tl0.02Pb0.98Te1 | melted | polycrystalline | 269.84 |  | 8 | 2 | http://dx.doi.org/10.1126/science.1159725 | ICSD #63099
300 | 23.9 | 136 | 2.168 | 0.1070883 | chalcogenide | 0.7738912 | Tl0.02Pb0.98Te1 | melted | polycrystalline | 269.84 |  | 8 | 2 | http://dx.doi.org/10.1126/science.1159725 | ICSD #63099
300 | 230 | 285 | 9.07 | 0.01168089 | chalcogenide | 0.3531522 | Tl2Ge1Te5 | melted | polycrystalline | 2027.01 |  | 64 | 8 | http://dx.doi.org/10.1063/1.124182 | ICSD #68855
300 | 42 | 219 | 5.09 | 0.06730424 | chalcogenide | 1.141929 | Tl2Sn1Te5 | melted | polycrystalline | 1045.95 |  | 32 | 8 | http://dx.doi.org/10.1063/1.124182 | ICSD #73666
300 | 43.3 | 163 | 6.75 | 0.02727123 | chalcogenide | 0.6136028 | Tl2Sn1Te5 | melted, hotpressed | polycrystalline | 1045.95 |  | 32 | 8 | http://dx.doi.org/10.1063/1.124182 | ICSD #73666
400 | 110 | 338 | 0.409 | 1.015728 | clathrate | 1.038582 | Tl9Bi1Te6 | melted, zone refined | polycrystalline | 1025.05 |  | 32 | 16 | http://dx.doi.org/10.1103/PhysRevLett.86.4350 | ICSD #400246
300 | 64.2 | 256 | 0.481 | 0.6366798 | clathrate | 1.02081 | Tl9Bi1Te6 | melted, zone refined | polycrystalline | 1025.05 |  | 32 | 16 | http://dx.doi.org/10.1103/PhysRevLett.86.4350 | ICSD #400246
1000 | 3.05 | -34 | 6.295 | 0.06020912 | other oxide | 0.3790164 | W1O2.722 | Spark Plasma Sintering | polycrystalline | 883.29 |  | 72 | 3.722 | www.mrl.ucsb.edu:8080/datamine/pc.jsp | ICSD #24731
300 | 0.646 | -26 | 8.177 | 0.03839206 | other oxide | 1.04644 | W1O2.722 | Spark Plasma Sintering | polycrystalline | 883.29 |  | 72 | 3.722 | www.mrl.ucsb.edu:8080/datamine/pc.jsp | ICSD #24731
700 | 2.02 | -27 | 6.88 | 0.03671857 | other oxide | 0.3608911 | W1O2.722 | Spark Plasma Sintering | polycrystalline | 883.29 |  | 72 | 3.722 | www.mrl.ucsb.edu:8080/datamine/pc.jsp | ICSD #24731
400 | 0.979 | -25 | 7.817 | 0.0326676 | other oxide | 0.6384065 | W1O2.722 | Spark Plasma Sintering | polycrystalline | 883.29 |  | 72 | 3.722 | www.mrl.ucsb.edu:8080/datamine/pc.jsp | ICSD #24731
1000 | 11.7 | -66 | 3.601 | 0.1033901 | other oxide | 0.3723077 | W1O2.9 | Spark Plasma Sintering | polycrystalline | 1066.2 |  | 80 | 3.9 | www.mrl.ucsb.edu:8080/datamine/pc.jsp | ICSD #24736
700 | 10.5 | -45 | 3.473 | 0.03887129 | other oxide | 0.1928571 | W1O2.9 | Spark Plasma Sintering | polycrystalline | 1066.2 |  | 80 | 3.9 | www.mrl.ucsb.edu:8080/datamine/pc.jsp | ICSD #24736
400 | 11.9 | -31 | 3.176 | 0.01017082 | other oxide | 0.0807563 | W1O2.9 | Spark Plasma Sintering | polycrystalline | 1066.2 |  | 80 | 3.9 | www.mrl.ucsb.edu:8080/datamine/pc.jsp | ICSD #24736
300 | 12.4 | -28 | 3.083 | 0.006152365 | other oxide | 0.06322581 | W1O2.9 | Spark Plasma Sintering | polycrystalline | 1066.2 |  | 80 | 3.9 | www.mrl.ucsb.edu:8080/datamine/pc.jsp | ICSD #24736
786 | 9.09 | 124 | 2.25 | 0.5909075 | Zintl | 1.691529 | Yb0.9Mg0.1Zn2Sb2 | ball milling and hot pressing | polycrystalline |  |  |  | 5 | https://doi.org/10.1002/aenm.202001229 | ICSD
632 | 7.25 | 111 | 2.35 | 0.4570431 | Zintl | 1.699448 | Yb0.9Mg0.1Zn2Sb2 | ball milling and hot pressing | polycrystalline |  |  |  | 5 | https://doi.org/10.1002/aenm.202001229 | ICSD
478 | 5.85 | 94 | 2.67 | 0.2704061 | Zintl | 1.510427 | Yb0.9Mg0.1Zn2Sb2 | ball milling and hot pressing | polycrystalline |  |  |  | 5 | https://doi.org/10.1002/aenm.202001229. | ICSD
307 | 4.13 | 67 | 3.2 | 0.1042769 | Zintl | 1.086925 | Yb0.9Mg0.1Zn2Sb2 | ball milling and hot pressing | polycrystalline |  |  |  | 5 | https://doi.org/10.1002/aenm.202001229. | ICSD
786 | 11.9 | 144 | 1.72 | 0.7962916 | Zintl | 1.742521 | Yb0.9Mg0.3Zn1.8Sb2 | ball milling and hot pressing | polycrystalline |  |  |  | 5 | https://doi.org/10.1002/aenm.202001229. | ICSD
632 | 11.63 | 145 | 1.67 | 0.6841588 | Zintl | 1.807825 | Yb0.9Mg0.3Zn1.8Sb2 | ball milling and hot pressing | polycrystalline |  |  |  | 5 | https://doi.org/10.1002/aenm.202001229. | ICSD
478 | 10 | 127 | 1.78 | 0.4331271 | Zintl | 1.6129 | Yb0.9Mg0.3Zn1.8Sb2 | ball milling and hot pressing | polycrystalline |  |  |  | 5 | https://doi.org/10.1002/aenm.202001229. | ICSD
305 | 6.85 | 86 | 2.1 | 0.1568147 | Zintl | 1.079708 | Yb0.9Mg0.3Zn1.8Sb2 | ball milling and hot pressing | polycrystalline |  |  |  | 5 | https://doi.org/10.1002/aenm.202001229. | ICSD
798 | 22.22 | 189 | 1.21 | 1.060223 | Zintl | 1.607606 | Yb0.9Mg0.5Zn1.6Sb2 | ball milling and hot pressing | polycrystalline |  |  |  | 5 | https://doi.org/10.1002/aenm.202001229. | ICSD
640 | 23.25 | 202 | 1.12 | 1.002863 | Zintl | 1.755011 | Yb0.9Mg0.5Zn1.6Sb2 | ball milling and hot pressing | polycrystalline |  |  |  | 5 | https://doi.org/10.1002/aenm.202001229. | ICSD
482 | 20.41 | 183 | 1.21 | 0.6536132 | Zintl | 1.640813 | Yb0.9Mg0.5Zn1.6Sb2 | ball milling and hot pressing | polycrystalline |  |  |  | 5 | https://doi.org/10.1002/aenm.202001229. | ICSD
306 | 14.28 | 134 | 1.45 | 0.2653596 | Zintl | 1.257423 | Yb0.9Mg0.5Zn1.6Sb2 | ball milling and hot pressing | polycrystalline |  |  |  | 5 | https://doi.org/10.1002/aenm.202001229. | ICSD
790 | 35.71 | 231 | 0.82 | 1.439618 | Zintl | 1.494287 | Yb0.9Mg0.9Zn1.196Ag0.004Sb2 | ball milling and hot pressing | polycrystalline |  |  |  | 5 | https://doi.org/10.1002/aenm.202001229. | ICSD
630 | 27.17 | 208 | 0.91 | 1.102392 | Zintl | 1.592344 | Yb0.9Mg0.9Zn1.196Ag0.004Sb2 | ball milling and hot pressing | polycrystalline |  |  |  | 5 | https://doi.org/10.1002/aenm.202001229. | ICSD
480 | 20.09 | 170 | 1.03 | 0.6703813 | Zintl | 1.438527 | Yb0.9Mg0.9Zn1.196Ag0.004Sb2 | ball milling and hot pressing | polycrystalline |  |  |  | 5 | https://doi.org/10.1002/aenm.202001229. | ICSD
306 | 14.73 | 119 | 1.28 | 0.2298278 | Zintl | 0.9613714 | Yb0.9Mg0.9Zn1.196Ag0.004Sb2 | ball milling and hot pressing | polycrystalline |  |  |  | 5 | https://doi.org/10.1002/aenm.202001229. | ICSD
794 | 46.64 | 255 | 0.75 | 1.475982 | Zintl | 1.39419 | Yb0.9Mg0.9Zn1.198Ag0.002Sb2 | ball milling and hot pressing | polycrystalline |  |  |  | 5 | https://doi.org/10.1002/aenm.202001229. | ICSD
636 | 41.67 | 245 | 0.79 | 1.159681 | Zintl | 1.440485 | Yb0.9Mg0.9Zn1.198Ag0.002Sb2 | ball milling and hot pressing | polycrystalline |  |  |  | 5 | https://doi.org/10.1002/aenm.202001229. | ICSD
482 | 31.39 | 209 | 0.9 | 0.7452565 | Zintl | 1.391558 | Yb0.9Mg0.9Zn1.198Ag0.002Sb2 | ball milling and hot pressing | polycrystalline |  |  |  | 5 | https://doi.org/10.1002/aenm.202001229. | ICSD
306 | 22.68 | 158 | 1.12 | 0.3007285 | Zintl | 1.100705 | Yb0.9Mg0.9Zn1.198Ag0.002Sb2 | ball milling and hot pressing | polycrystalline |  |  |  | 5 | https://doi.org/10.1002/aenm.202001229. | ICSD
789 | 63.29 | 266 | 0.73 | 1.208321 | Zintl | 1.117965 | Yb0.9Mg0.9Zn1.2Sb2 | ball milling and hot pressing | polycrystalline |  |  |  | 5 | https://doi.org/10.1002/aenm.202001229. | ICSD
635 | 57.67 | 260 | 0.77 | 0.9666733 | Zintl | 1.172187 | Yb0.9Mg0.9Zn1.2Sb2 | ball milling and hot pressing | polycrystalline |  |  |  | 5 | https://doi.org/10.1002/aenm.202001229. | ICSD
479 | 43.22 | 222 | 0.88 | 0.620689 | Zintl | 1.140305 | Yb0.9Mg0.9Zn1.2Sb2 | ball milling and hot pressing | polycrystalline |  |  |  | 5 | https://doi.org/10.1002/aenm.202001229. | ICSD
307 | 29.07 | 168 | 1.07 | 0.278566 | Zintl | 0.9708978 | Yb0.9Mg0.9Zn1.2Sb2 | ball milling and hot pressing | polycrystalline |  |  |  | 5 | https://doi.org/10.1002/aenm.202001229. | ICSD
792 | 98.04 | 291 | 0.67 | 1.021017 | Zintl | 0.8637393 | Yb0.9Mg1.1Zn1Sb2 | ball milling and hot pressing | polycrystalline |  |  |  | 5 | https://doi.org/10.1002/aenm.202001229. | ICSD
638 | 78.31 | 264 | 0.72 | 0.78864 | Zintl | 0.8900013 | Yb0.9Mg1.1Zn1Sb2 | ball milling and hot pressing | polycrystalline |  |  |  | 5 | https://doi.org/10.1002/aenm.202001229. | ICSD
481 | 55.86 | 228 | 0.84 | 0.5328863 | Zintl | 0.9306122 | Yb0.9Mg1.1Zn1Sb2 | ball milling and hot pressing | polycrystalline |  |  |  | 5 | https://doi.org/10.1002/aenm.202001229. | ICSD
306 | 39.21 | 171 | 1.02 | 0.2237261 | Zintl | 0.7457536 | Yb0.9Mg1.1Zn1Sb2 | ball milling and hot pressing | polycrystalline |  |  |  | 5 | https://doi.org/10.1002/aenm.202001229 | ICSD
1000 | 45.8 | 164 | 0.715 | 0.8213271 | Zintl | 0.5872489 | Yb14Mn1Sb11 | flux (Sn), Ar | single crystal | 6058.93 |  | 208 | 26 | http://dx.doi.org/10.1021/cm060261t | ICSD #85638
700 | 34.6 | 117 | 0.816 | 0.3393935 | Zintl | 0.3956358 | Yb14Mn1Sb11 | flux (Sn), Ar | single crystal | 6058.93 |  | 208 | 26 | http://dx.doi.org/10.1021/cm060261t | ICSD #85638
400 | 23.2 | 69 | 0.844 | 0.09725854 | Zintl | 0.2052155 | Yb14Mn1Sb11 | flux (Sn), Ar | single crystal | 6058.93 |  | 208 | 26 | http://dx.doi.org/10.1021/cm060261t | ICSD #85638
300 | 20.4 | 56 | 0.84 | 0.05490196 | Zintl | 0.1537255 | Yb14Mn1Sb11 | flux (Sn), Ar | single crystal | 6058.93 |  | 208 | 26 | http://dx.doi.org/10.1021/cm060261t | ICSD #85638
874 | 46.21 | 219 | 0.88 | 1.030816 | Zintl | 1.037892 | Yb1Mg2Bi1.58Sb0.4 | mechanochemical, Ar | polycrystalline |  |  |  | 4.98 | https://doi.org/10.1016/j.jmst.2020.04.052 | ICSD
723 | 47.98 | 228 | 0.94 | 0.8333355 | Zintl | 1.083451 | Yb1Mg2Bi1.58Sb0.4 | mechanochemical, Ar | polycrystalline |  |  |  | 4.98 | https://doi.org/10.1016/j.jmst.2020.04.052 | ICSD
524 | 39.23 | 201 | 1.13 | 0.4775586 | Zintl | 1.02985 | Yb1Mg2Bi1.58Sb0.4 | mechanochemical, Ar | polycrystalline |  |  |  | 4.98 | https://doi.org/10.1016/j.jmst.2020.04.052 | ICSD
424 | 32.25 | 175 | 1.28 | 0.3145591 | Zintl | 0.9496124 | Yb1Mg2Bi1.58Sb0.4 | mechanochemical, Ar | polycrystalline |  |  |  | 4.98 | https://doi.org/10.1016/j.jmst.2020.04.052 | ICSD
300 | 25.25 | 136 | 1.53 | 0.1436304 | Zintl | 0.7325149 | Yb1Mg2Bi1.58Sb0.4 | mechanochemical, Ar | polycrystalline |  |  |  | 4.98 | https://doi.org/10.1016/j.jmst.2020.04.052 | ICSD
874 | 28.45 | 193 | 1.08 | 1.059547 | Zintl | 1.309279 | Yb1Mg2Bi1.78Sb0.2 | mechanochemical, Ar | polycrystalline |  |  |  | 4.98 | https://doi.org/10.1016/j.jmst.2020.04.052 | ICSD
723 | 31.15 | 199 | 1.15 | 0.7992609 | Zintl | 1.2713 | Yb1Mg2Bi1.78Sb0.2 | mechanochemical, Ar | polycrystalline |  |  |  | 4.98 | https://doi.org/10.1016/j.jmst.2020.04.052 | ICSD
524 | 26.25 | 178 | 1.37 | 0.4616591 | Zintl | 1.20701 | Yb1Mg2Bi1.78Sb0.2 | mechanochemical, Ar | polycrystalline |  |  |  | 4.98 | https://doi.org/10.1016/j.jmst.2020.04.052 | ICSD
424 | 22.27 | 154 | 1.54 | 0.2932016 | Zintl | 1.06493 | Yb1Mg2Bi1.78Sb0.2 | mechanochemical, Ar | polycrystalline |  |  |  | 4.98 | https://doi.org/10.1016/j.jmst.2020.04.052 | ICSD
300 | 17.24 | 123 | 1.87 | 0.1407838 | Zintl | 0.8775522 | Yb1Mg2Bi1.78Sb0.2 | mechanochemical, Ar | polycrystalline |  |  |  | 4.98 | https://doi.org/10.1016/j.jmst.2020.04.052 | ICSD
874 | 21.99 | 172 | 1.24 | 0.9482469 | Zintl | 1.345339 | Yb1Mg2Bi1.88Sb0.1 | mechanochemical, Ar | polycrystalline |  |  |  | 4.98 | https://doi.org/10.1016/j.jmst.2020.04.052 | ICSD
723 | 23.81 | 186 | 1.28 | 0.8207196 | Zintl | 1.453003 | Yb1Mg2Bi1.88Sb0.1 | mechanochemical, Ar | polycrystalline |  |  |  | 4.98 | https://doi.org/10.1016/j.jmst.2020.04.052 | ICSD
524 | 21.23 | 172 | 1.51 | 0.4835721 | Zintl | 1.3935 | Yb1Mg2Bi1.88Sb0.1 | mechanochemical, Ar | polycrystalline |  |  |  | 4.98 | https://doi.org/10.1016/j.jmst.2020.04.052 | ICSD
424 | 17.38 | 149 | 1.72 | 0.3148909 | Zintl | 1.277388 | Yb1Mg2Bi1.88Sb0.1 | mechanochemical, Ar | polycrystalline |  |  |  | 4.98 | https://doi.org/10.1016/j.jmst.2020.04.052 | ICSD
300 | 13.22 | 120 | 2.06 | 0.1586299 | Zintl | 1.089259 | Yb1Mg2Bi1.88Sb0.1 | mechanochemical, Ar | polycrystalline |  |  |  | 4.98 | https://doi.org/10.1016/j.jmst.2020.04.052 | ICSD
874 | 14.99 | 151 | 1.76 | 0.7553549 | Zintl | 1.521081 | Yb1Mg2Bi1.98 | mechanochemical, Ar | polycrystalline |  |  |  | 4.98 | https://doi.org/10.1016/j.jmst.2020.04.052 | ICSD
723 | 15.28 | 161 | 1.71 | 0.71725 | Zintl | 1.696401 | Yb1Mg2Bi1.98 | mechanochemical, Ar | polycrystalline |  |  |  | 4.98 | https://doi.org/10.1016/j.jmst.2020.04.052 | ICSD
524 | 12.58 | 145 | 2.01 | 0.435703 | Zintl | 1.671304 | Yb1Mg2Bi1.98 | mechanochemical, Ar | polycrystalline |  |  |  | 4.98 | https://doi.org/10.1016/j.jmst.2020.04.052 | ICSD
424 | 10.2 | 125 | 2.37 | 0.2740548 | Zintl | 1.531863 | Yb1Mg2Bi1.98 | mechanochemical, Ar | polycrystalline |  |  |  | 4.98 | https://doi.org/10.1016/j.jmst.2020.04.052 | ICSD
300 | 7.52 | 99 | 3.01 | 0.1298994 | Zintl | 1.303324 | Yb1Mg2Bi1.98 | mechanochemical, Ar | polycrystalline |  |  |  | 4.98 | https://doi.org/10.1016/j.jmst.2020.04.052 | ICSD
783 | 7.75 | 119 | 2.59 | 0.5524007 | Zintl | 1.827226 | YbZn2Sb2 | ball milling and hot pressing | polycrystalline |  |  |  | 5 | https://doi.org/10.1002/aenm.202001229 | ICSD #13153158
632 | 5.71 | 97 | 2.94 | 0.3542233 | Zintl | 1.647811 | YbZn2Sb2 | ball milling and hot pressing | polycrystalline |  |  |  | 5 | https://doi.org/10.1002/aenm.202001229 | ICSD #13153158
478 | 4.27 | 76 | 3.45 | 0.1874166 | Zintl | 1.352693 | YbZn2Sb2 | ball milling and hot pressing | polycrystalline |  |  |  | 5 | https://doi.org/10.1002/aenm.202001229 | ICSD #13153158
307 | 3.19 | 53 | 3.9 | 0.06931621 | Zintl | 0.8805643 | YbZn2Sb2 | ball milling and hot pressing | polycrystalline |  |  |  | 5 | https://doi.org/10.1002/aenm.202001229 | ICSD #13153158
1000 | 28.2 | -200 | 6.23 | 0.2276789 | ZnO, Perovskite | 1.41844 | Zn0.95Al0.05O1 | solid state reaction, air | polycrystalline | 47.62 |  | 4 | 2 | http://dx.doi.org/10.1039/A602506D | ICSD #26170
700 | 20.9 | -196 | 14.3 | 0.08997624 | ZnO, Perovskite | 1.838086 | Zn0.95Al0.05O1 | solid state reaction, air | polycrystalline | 47.62 |  | 4 | 2 | http://dx.doi.org/10.1039/A602506D | ICSD #26170
400 | 15.5 | -174 | 20.25 | 0.03858351 | ZnO, Perovskite | 1.95329 | Zn0.95Al0.05O1 | solid state reaction, air | polycrystalline | 47.62 |  | 4 | 2 | http://dx.doi.org/10.1039/A602506D | ICSD #26170
300 | 13.2 | -175 | 34.5 | 0.02017457 | ZnO, Perovskite | 2.320076 | Zn0.95Al0.05O1 | solid state reaction, air | polycrystalline | 47.62 |  | 4 | 2 | http://dx.doi.org/10.1039/A602506D | ICSD #26170
1000 | 18.2 | -175 | 7.92 | 0.2124611 | ZnO, Perovskite | 1.682692 | Zn0.98Al0.02O1 | solid state reaction, air | polycrystalline | 47.62 |  | 4 | 2 | http://dx.doi.org/10.1039/A602506D | ICSD #26170
700 | 14.8 | -171 | 12.4 | 0.1115339 | ZnO, Perovskite | 1.975743 | Zn0.98Al0.02O1 | solid state reaction, air | polycrystalline | 47.62 |  | 4 | 2 | http://dx.doi.org/10.1039/A602506D | ICSD #26170
400 | 12.9 | -148 | 27.2 | 0.02497036 | ZnO, Perovskite | 1.697984 | Zn0.98Al0.02O1 | solid state reaction, air | polycrystalline | 47.62 |  | 4 | 2 | http://dx.doi.org/10.1039/A602506D | ICSD #26170
300 | 12 | -138 | 40.29 | 0.01181683 | ZnO, Perovskite | 1.587 | Zn0.98Al0.02O1 | solid state reaction, air | polycrystalline | 47.62 |  | 4 | 2 | http://dx.doi.org/10.1039/A602506D | ICSD #26170
1000 | 87.1 | -232 | 8.25 | 0.0749038 | ZnO, Perovskite | 0.6179564 | Zn0.995Al0.005O1 | solid state reaction, air | polycrystalline | 47.62 |  | 4 | 2 | http://dx.doi.org/10.1039/A602506D | ICSD #26170
700 | 91.2 | -166 | 13.525 | 0.01563803 | ZnO, Perovskite | 0.3021491 | Zn0.995Al0.005O1 | solid state reaction, air | polycrystalline | 47.62 |  | 4 | 2 | http://dx.doi.org/10.1039/A602506D | ICSD #26170
400 | 61.7 | -191 | 30.21 | 0.007828721 | ZnO, Perovskite | 0.5912642 | Zn0.995Al0.005O1 | solid state reaction, air | polycrystalline | 47.62 |  | 4 | 2 | http://dx.doi.org/10.1039/A602506D | ICSD #26170
300 | 56.2 | -154 | 44.495 | 0.002845216 | ZnO, Perovskite | 0.4219929 | Zn0.995Al0.005O1 | solid state reaction, air | polycrystalline | 47.62 |  | 4 | 2 | http://dx.doi.org/10.1039/A602506D | ICSD #26170
1000 | 120 | -316 | 1.909 | 0.4359001 | ZnO, Perovskite | 0.8321333 | Zn0.9975Al0.0025O1 | microwave solvothermal, air | polycrystalline | 47.62 |  | 4 | 2 | http://dx.doi.org/10.1021/nl202439h | ICSD #26170
700 | 650 | -268 | 2.283 | 0.03388039 | ZnO, Perovskite | 0.1104985 | Zn0.9975Al0.0025O1 | microwave solvothermal, air | polycrystalline | 47.62 |  | 4 | 2 | http://dx.doi.org/10.1021/nl202439h | ICSD #26170
400 | 1950 | -220 | 2.687 | 0.003694903 | ZnO, Perovskite | 0.02482051 | Zn0.9975Al0.0025O1 | microwave solvothermal, air | polycrystalline | 47.62 |  | 4 | 2 | http://dx.doi.org/10.1021/nl202439h | ICSD #26170
300 | 2970 | -210 | 2.78 | 0.001602354 | ZnO, Perovskite | 0.01484848 | Zn0.9975Al0.0025O1 | microwave solvothermal, air | polycrystalline | 47.62 |  | 4 | 2 | http://dx.doi.org/10.1021/nl202439h | ICSD #26170
1000 | 45.7 | -167 | 8.25 | 0.07397122 | ZnO, Perovskite | 0.6102626 | Zn0.99Al0.01O1 | solid state reaction, air | polycrystalline | 47.62 |  | 4 | 2 | http://dx.doi.org/10.1039/A602506D | ICSD #26170
700 | 39.8 | -182 | 13.525 | 0.04307452 | ZnO, Perovskite | 0.8322613 | Zn0.99Al0.01O1 | solid state reaction, air | polycrystalline | 47.62 |  | 4 | 2 | http://dx.doi.org/10.1039/A602506D | ICSD #26170
400 | 33.9 | -204 | 30.21 | 0.01625436 | ZnO, Perovskite | 1.227611 | Zn0.99Al0.01O1 | solid state reaction, air | polycrystalline | 47.62 |  | 4 | 2 | http://dx.doi.org/10.1039/A602506D | ICSD #26170
300 | 27.5 | -179 | 44.495 | 0.007855673 | ZnO, Perovskite | 1.165127 | Zn0.99Al0.01O1 | solid state reaction, air | polycrystalline | 47.62 |  | 4 | 2 | http://dx.doi.org/10.1039/A602506D | ICSD #26170
700 | 33.3 | 206 | 0.693 | 1.287227 | Zintl | 1.274354 | Zn4Sb3 | melted, inert | polycrystalline | 1610.64 |  | 63 | 7 | http://dx.doi.org/10.1016/S0022-3697(96)00228-4 | ICSD #52403
700 | 31.7 | 188 | 0.743 | 1.050426 | Zintl | 1.114953 | Zn4Sb3 | solid state reaction, Ar | polycrystalline | 1610.64 |  | 63 | 7 | http://dx.doi.org/10.1039/c0jm02011g | ICSD #52403
700 | 32.9 | 192 | 0.75 | 1.045787 | Zintl | 1.120486 | Zn4Sb3 | solid state reaction, Ar | polycrystalline | 1610.64 |  | 63 | 7 | http://dx.doi.org/10.1039/c0jm02011g | ICSD #52403
700 | 33.5 | 185 | 0.74 | 0.9664179 | Zintl | 1.021642 | Zn4Sb3 | solid state reaction, Ar | polycrystalline | 1610.64 |  | 63 | 7 | http://dx.doi.org/10.1039/c0jm02011g | ICSD #52403
400 | 25.1 | 161 | 0.75 | 0.5507782 | Zintl | 1.032709 | Zn4Sb3 | solid state reaction, Ar | polycrystalline | 1610.64 |  | 63 | 7 | http://dx.doi.org/10.1039/c0jm02011g | ICSD #52403
400 | 24.7 | 155 | 0.743 | 0.5236458 | Zintl | 0.9726721 | Zn4Sb3 | solid state reaction, Ar | polycrystalline | 1610.64 |  | 63 | 7 | http://dx.doi.org/10.1039/c0jm02011g | ICSD #52403
400 | 25.9 | 146 | 0.664 | 0.4957901 | Zintl | 0.8230116 | Zn4Sb3 | melted, inert | polycrystalline | 1610.64 |  | 63 | 7 | http://dx.doi.org/10.1016/S0022-3697(96)00228-4 | ICSD #52403
400 | 26.7 | 148 | 0.74 | 0.4434457 | Zintl | 0.8203745 | Zn4Sb3 | solid state reaction, Ar | polycrystalline | 1610.64 |  | 63 | 7 | http://dx.doi.org/10.1039/c0jm02011g | ICSD #52403
300 | 21.7 | 136 | 0.783 | 0.326571 | Zintl | 0.8523502 | Zn4Sb3 | solid state reaction, Ar | polycrystalline | 1610.64 |  | 63 | 7 | http://dx.doi.org/10.1039/c0jm02011g | ICSD #52403
300 | 21.3 | 127 | 0.76 | 0.2989066 | Zintl | 0.75723 | Zn4Sb3 | solid state reaction, Ar | polycrystalline | 1610.64 |  | 63 | 7 | http://dx.doi.org/10.1039/c0jm02011g | ICSD #52403
300 | 23.1 | 122 | 0.77 | 0.2510373 | Zintl | 0.644329 | Zn4Sb3 | solid state reaction, Ar | polycrystalline | 1610.64 |  | 63 | 7 | http://dx.doi.org/10.1039/c0jm02011g | ICSD #52403
300 | 21.1 | 111 | 1.01 | 0.1734456 | Zintl | 0.5839336 | Zn4Sb3 | melted, inert | polycrystalline | 1610.64 |  | 63 | 7 | http://dx.doi.org/10.1016/S0022-3697(96)00228-4 | ICSD #52403
700 | 14.8 | -261 | 3.157 | 1.02057 | half-Heusler | 4.60277 | Zr0.15Hf0.15Ti0.7Ni1Sn1 | arc-melted, Ar | polycrystalline | 226.87 |  | 12 | 3 | http://dx.doi.org/10.1063/1.1868063 | ICSD #646828
400 | 31.3 | -265 | 3.072 | 0.2921367 | half-Heusler | 2.24361 | Zr0.15Hf0.15Ti0.7Ni1Sn1 | arc-melted, Ar | polycrystalline | 226.87 |  | 12 | 3 | http://dx.doi.org/10.1063/1.1868063 | ICSD #646828
300 | 48.1 | -252 | 3.394 | 0.1166985 | half-Heusler | 1.320249 | Zr0.15Hf0.15Ti0.7Ni1Sn1 | arc-melted, Ar | polycrystalline | 226.87 |  | 12 | 3 | http://dx.doi.org/10.1063/1.1868063 | ICSD #646828
700 | 16.3 | -328 | 3.254 | 1.419844 | half-Heusler | 6.600245 | Zr0.25Hf0.25Ti0.5Ni1Sn1 | arc-melted, Ar | polycrystalline | 226.87 |  | 12 | 3 | http://dx.doi.org/10.1063/1.1868063 | ICSD #646828
400 | 33.8 | -330 | 3.003 | 0.4291566 | half-Heusler | 3.221893 | Zr0.25Hf0.25Ti0.5Ni1Sn1 | arc-melted, Ar | polycrystalline | 226.87 |  | 12 | 3 | http://dx.doi.org/10.1063/1.1868063 | ICSD #646828
300 | 47.6 | -312 | 3.063 | 0.2002979 | half-Heusler | 2.045042 | Zr0.25Hf0.25Ti0.5Ni1Sn1 | arc-melted, Ar | polycrystalline | 226.87 |  | 12 | 3 | http://dx.doi.org/10.1063/1.1868063 | ICSD #646828
700 | 22.8 | -348 | 2.942 | 1.263802 | half-Heusler | 5.311579 | Zr0.35Hf0.35Ti0.3Ni1Sn1 | arc-melted, Ar | polycrystalline | 226.87 |  | 12 | 3 | http://dx.doi.org/10.1063/1.1868063 | ICSD #646828
400 | 55.5 | -379 | 2.837 | 0.3649103 | half-Heusler | 2.588126 | Zr0.35Hf0.35Ti0.3Ni1Sn1 | arc-melted, Ar | polycrystalline | 226.87 |  | 12 | 3 | http://dx.doi.org/10.1063/1.1868063 | ICSD #646828
300 | 86.1 | -370 | 3.17 | 0.1504743 | half-Heusler | 1.590012 | Zr0.35Hf0.35Ti0.3Ni1Sn1 | arc-melted, Ar | polycrystalline | 226.87 |  | 12 | 3 | http://dx.doi.org/10.1063/1.1868063 | ICSD #646828
700 | 17.7 | -277 | 3.196 | 0.9494619 | half-Heusler | 4.334972 | Zr0.4Hf0.4Ti0.2Ni1Sn1 | arc-melted, Ar | polycrystalline | 226.87 |  | 12 | 3 | http://dx.doi.org/10.1063/1.1868063 | ICSD #646828
400 | 51.1 | -234 | 3.345 | 0.128137 | half-Heusler | 1.071546 | Zr0.4Hf0.4Ti0.2Ni1Sn1 | arc-melted, Ar | polycrystalline | 226.87 |  | 12 | 3 | http://dx.doi.org/10.1063/1.1868063 | ICSD #646828
300 | 90.4 | -189 | 3.814 | 0.03108105 | half-Heusler | 0.3951438 | Zr0.4Hf0.4Ti0.2Ni1Sn1 | arc-melted, Ar | polycrystalline | 226.87 |  | 12 | 3 | http://dx.doi.org/10.1063/1.1868063 | ICSD #646828
700 | 21.7 | -236 | 3.274 | 0.5487615 | half-Heusler | 2.566636 | Zr0.5Hf0.5Ni1Sn1 | arc-melted, Ar | polycrystalline | 226.87 |  | 12 | 3 | http://dx.doi.org/10.1063/1.1868063 | ICSD #646828
700 | 23.6 | -238 | 3.113 | 0.5397105 | half-Heusler | 2.400169 | Zr0.5Hf0.5Ni1Sn1 | arc-melted, Ar | polycrystalline | 226.87 |  | 12 | 3 | http://dx.doi.org/10.1016/j.jallcom.2004.05.078 | ICSD #646828
400 | 62.6 | -209 | 3.53 | 0.0790685 | half-Heusler | 0.6977796 | Zr0.5Hf0.5Ni1Sn1 | arc-melted, Ar | polycrystalline | 226.87 |  | 12 | 3 | http://dx.doi.org/10.1063/1.1868063 | ICSD #646828
300 | 93.2 | -177 | 3.949 | 0.0255367 | half-Heusler | 0.3361481 | Zr0.5Hf0.5Ni1Sn1 | arc-melted, Ar | polycrystalline | 226.87 |  | 12 | 3 | http://dx.doi.org/10.1016/j.jallcom.2004.05.078 | ICSD #646828
300 | 97.5 | -179 | 4.087 | 0.02412226 | half-Heusler | 0.3286256 | Zr0.5Hf0.5Ni1Sn1 | arc-melted, Ar | polycrystalline | 226.87 |  | 12 | 3 | http://dx.doi.org/10.1063/1.1868063 | ICSD #646828
700 | 13.2 | -274 | 2.964 | 1.34322 | half-Heusler | 5.687576 | Zr0.5Hf0.5Ni1Sn1.994Sb0.006 | arc-melted, Ar | polycrystalline | 226.87 |  | 12 | 4 | http://dx.doi.org/10.1016/j.jallcom.2004.05.078 | ICSD #646828
400 | 12.5 | -237 | 2.646 | 0.6792925 | half-Heusler | 4.49352 | Zr0.5Hf0.5Ni1Sn1.994Sb0.006 | arc-melted, Ar | polycrystalline | 226.87 |  | 12 | 4 | http://dx.doi.org/10.1016/j.jallcom.2004.05.078 | ICSD #646828
300 | 11.7 | -211 | 2.767 | 0.4125638 | half-Heusler | 3.805214 | Zr0.5Hf0.5Ni1Sn1.994Sb0.006 | arc-melted, Ar | polycrystalline | 226.87 |  | 12 | 4 | http://dx.doi.org/10.1016/j.jallcom.2004.05.078 | ICSD #646828
700 | 15.4 | -307 | 2.947 | 1.453697 | half-Heusler | 6.120065 | Zr0.5Hf0.5Ni1Sn1.998Sb0.002 | arc-melted, Ar | polycrystalline | 226.87 |  | 12 | 4 | http://dx.doi.org/10.1016/j.jallcom.2004.05.078 | ICSD #646828
400 | 21.7 | -281 | 2.713 | 0.5364918 | half-Heusler | 3.638756 | Zr0.5Hf0.5Ni1Sn1.998Sb0.002 | arc-melted, Ar | polycrystalline | 226.87 |  | 12 | 4 | http://dx.doi.org/10.1016/j.jallcom.2004.05.078 | ICSD #646828
300 | 24.1 | -250 | 2.887 | 0.2694868 | half-Heusler | 2.593361 | Zr0.5Hf0.5Ni1Sn1.998Sb0.002 | arc-melted, Ar | polycrystalline | 226.87 |  | 12 | 4 | http://dx.doi.org/10.1016/j.jallcom.2004.05.078 | ICSD #646828
400 | 7.88 | -109 | 6.51 | 0.09264154 | half-Heusler | 1.507741 | Zr0.94Y0.06Ni1Sn0.96Sb0.04 | arc melted, Ar | polycrystalline | 228.44 |  | 12 | 3 | http://dx.doi.org/10.1016/j.jallcom.2006.02.075 | ICSD #105382
300 | 7.71 | -92 | 8.35 | 0.03944174 | half-Heusler | 1.097795 | Zr0.94Y0.06Ni1Sn0.96Sb0.04 | arc melted, Ar | polycrystalline | 228.44 |  | 12 | 3 | http://dx.doi.org/10.1016/j.jallcom.2006.02.075 | ICSD #105382
1000 | 5.87 | -151 | 6.242 | 0.6222889 | half-Heusler | 3.884327 | Zr0.95Nb0.05Ni1Sn1 | arc-melted, vacuum | polycrystalline | 226.87 |  | 12 | 3 | http://dx.doi.org/10.1016/j.jallcom.2008.02.041 | ICSD #646828
700 | 4.74 | -129 | 6.668 | 0.368556 | half-Heusler | 3.510759 | Zr0.95Nb0.05Ni1Sn1 | arc-melted, vacuum | polycrystalline | 226.87 |  | 12 | 3 | http://dx.doi.org/10.1016/j.jallcom.2008.02.041 | ICSD #646828
400 | 3.64 | -89 | 8.212 | 0.105996 | half-Heusler | 2.176099 | Zr0.95Nb0.05Ni1Sn1 | arc-melted, vacuum | polycrystalline | 226.87 |  | 12 | 3 | http://dx.doi.org/10.1016/j.jallcom.2008.02.041 | ICSD #646828
300 | 3.37 | -78 | 8.859 | 0.06113584 | half-Heusler | 1.805341 | Zr0.95Nb0.05Ni1Sn1 | arc-melted, vacuum | polycrystalline | 226.87 |  | 12 | 3 | http://dx.doi.org/10.1016/j.jallcom.2008.02.041 | ICSD #646828
1000 | 9.52 | -196 | 6.208 | 0.6500152 | half-Heusler | 4.035294 | Zr0.98Nb0.02Ni1Sn1 | arc-melted, vacuum | polycrystalline | 226.87 |  | 12 | 3 | http://dx.doi.org/10.1016/j.jallcom.2008.02.041 | ICSD #646828
700 | 8.74 | -194 | 6.452 | 0.4671923 | half-Heusler | 4.306178 | Zr0.98Nb0.02Ni1Sn1 | arc-melted, vacuum | polycrystalline | 226.87 |  | 12 | 3 | http://dx.doi.org/10.1016/j.jallcom.2008.02.041 | ICSD #646828
400 | 6.91 | -148 | 8.678 | 0.1461119 | half-Heusler | 3.169899 | Zr0.98Nb0.02Ni1Sn1 | arc-melted, vacuum | polycrystalline | 226.87 |  | 12 | 3 | http://dx.doi.org/10.1016/j.jallcom.2008.02.041 | ICSD #646828
300 | 6.16 | -131 | 10.059 | 0.08308609 | half-Heusler | 2.785877 | Zr0.98Nb0.02Ni1Sn1 | arc-melted, vacuum | polycrystalline | 226.87 |  | 12 | 3 | http://dx.doi.org/10.1016/j.jallcom.2008.02.041 | ICSD #646828
1000 | 12.1 | -211 | 6.062 | 0.6069649 | half-Heusler | 3.679421 | Zr0.99Nb0.01Ni1Sn1 | arc-melted, vacuum | polycrystalline | 226.87 |  | 12 | 3 | http://dx.doi.org/10.1016/j.jallcom.2008.02.041 | ICSD #646828
700 | 13.5 | -228 | 6.052 | 0.4453844 | half-Heusler | 3.850667 | Zr0.99Nb0.01Ni1Sn1 | arc-melted, vacuum | polycrystalline | 226.87 |  | 12 | 3 | http://dx.doi.org/10.1016/j.jallcom.2008.02.041 | ICSD #646828
400 | 12.4 | -189 | 8.212 | 0.1403179 | half-Heusler | 2.880726 | Zr0.99Nb0.01Ni1Sn1 | arc-melted, vacuum | polycrystalline | 226.87 |  | 12 | 3 | http://dx.doi.org/10.1016/j.jallcom.2008.02.041 | ICSD #646828
300 | 11 | -171 | 9.676 | 0.08241854 | half-Heusler | 2.658273 | Zr0.99Nb0.01Ni1Sn1 | arc-melted, vacuum | polycrystalline | 226.87 |  | 12 | 3 | http://dx.doi.org/10.1016/j.jallcom.2008.02.041 | ICSD #646828
400 | 69.5 | -130 | 5.3 | 0.01835211 | half-Heusler | 0.2431655 | Zr1Ni0.976Co0.004Cu0.02Sn1 | arc melted, Ar | polycrystalline | 228.44 |  | 12 | 3 | http://dx.doi.org/10.1016/j.jallcom.2004.02.061 | ICSD #105382
300 | 87.6 | -95 | 6.02 | 0.005134142 | half-Heusler | 0.1030251 | Zr1Ni0.976Co0.004Cu0.02Sn1 | arc melted, Ar | polycrystalline | 228.44 |  | 12 | 3 | http://dx.doi.org/10.1016/j.jallcom.2004.02.061 | ICSD #105382
400 | 11.7 | -136 | 6.795 | 0.09305988 | half-Heusler | 1.580855 | Zr1Ni1.98Cu0.02Sn1 | arc melted, Ar | polycrystalline | 228.44 |  | 12 | 4 | http://dx.doi.org/10.1016/j.jallcom.2004.02.061 | ICSD #105382
300 | 10.5 | -133 | 7.98 | 0.06333333 | half-Heusler | 1.684667 | Zr1Ni1.98Cu0.02Sn1 | arc melted, Ar | polycrystalline | 228.44 |  | 12 | 4 | http://dx.doi.org/10.1016/j.jallcom.2004.02.061 | ICSD #105382
400 | 6.24 | -137 | 7.95 | 0.1513385 | half-Heusler | 3.007853 | Zr1Ni1Sn0.98Sb0.02 | arc melted, Ar | polycrystalline | 228.44 |  | 12 | 3 | http://dx.doi.org/10.1016/j.jallcom.2006.02.075 | ICSD #105382
300 | 5.98 | -113 | 8.5 | 0.07536297 | half-Heusler | 2.135284 | Zr1Ni1Sn0.98Sb0.02 | arc melted, Ar | polycrystalline | 228.44 |  | 12 | 3 | http://dx.doi.org/10.1016/j.jallcom.2006.02.075 | ICSD #105382
1000 | 15.9 | -213 | 6.642 | 0.429599 | half-Heusler | 2.853396 | Zr1Ni1Sn1 | arc-melted, vacuum | polycrystalline | 226.87 |  | 12 | 3 | http://dx.doi.org/10.1016/j.jallcom.2008.02.041 | ICSD #646828
700 | 28 | -285 | 5.985 | 0.3392857 | half-Heusler | 2.900893 | Zr1Ni1Sn1 | arc-melted, vacuum | polycrystalline | 226.87 |  | 12 | 3 | http://dx.doi.org/10.1016/j.jallcom.2008.02.041 | ICSD #646828
400 | 87.4 | -343 | 8.395 | 0.0641381 | half-Heusler | 1.346098 | Zr1Ni1Sn1 | arc-melted, vacuum | polycrystalline | 226.87 |  | 12 | 3 | http://dx.doi.org/10.1016/j.jallcom.2008.02.041 | ICSD #646828
300 | 310 | -354 | 10.143 | 0.01195638 | half-Heusler | 0.4042452 | Zr1Ni1Sn1 | arc-melted, vacuum | polycrystalline | 226.87 |  | 12 | 3 | http://dx.doi.org/10.1016/j.jallcom.2008.02.041 | ICSD #646828
303 | 406.4 | 371 | 3.759 | 0.02730011 | Zintl | 0.3386836 | Zr3Ni3Sb4 | ball milling and hot pressing | polycrystalline |  | 9.0637 |  | 10 | https://doi.org/10.1016/j.mtphys.2017.08.002
525 | 180.4299 | 319 | 2.431 | 0.1218 | Zintl | 0.563992 | Zr3Ni3Sb4 | ball milling and hot pressing | polycrystalline |  | 9.0637 |  | 10 | https://doi.org/10.1016/j.mtphys.2017.08.002
773 | 51.44433 | 17 | 2.895 | 0.0015 | Zintl | 0.005617723 | Zr3Ni3Sb4 | ball milling and hot pressing | polycrystalline |  | 9.0637 |  | 10 | https://doi.org/10.1016/j.mtphys.2017.08.002
302 | 677.3768 | -200 | 3.963 | 0.0045 | Zintl | 0.05905132 | Zr3Ni3Sb3.975Te0.025 | ball milling and hot pressing | polycrystalline |  | 9.0586 |  | 10 | https://doi.org/10.1016/j.mtphys.2017.08.002
524 | 296.6065 | -269 | 2.567 | 0.0498 | Zintl | 0.243963 | Zr3Ni3Sb3.975Te0.025 | ball milling and hot pressing | polycrystalline |  | 9.0586 |  | 10 | https://doi.org/10.1016/j.mtphys.2017.08.002
774 | 53.3642 | -188 | 2.433 | 0.2107 | Zintl | 0.6623167 | Zr3Ni3Sb3.975Te0.025 | ball milling and hot pressing | polycrystalline |  | 9.0586 |  | 10 | https://doi.org/10.1016/j.mtphys.2017.08.002
300 | 37.19279 | -125 | 4.583 | 0.0275 | Zintl | 0.4201083 | Zr3Ni3Sb3.95Te0.05 | ball milling and hot pressing | polycrystalline |  | 9.0525 |  | 10 | https://doi.org/10.1016/j.mtphys.2017.08.002
524 | 17.86208 | -174 | 2.866 | 0.3099 | Zintl | 1.694987 | Zr3Ni3Sb3.95Te0.05 | ball milling and hot pressing | polycrystalline |  | 9.0525 |  | 10 | https://doi.org/10.1016/j.mtphys.2017.08.002
774 | 21.47644 | -194 | 2.255 | 0.6015 | Zintl | 1.752432 | Zr3Ni3Sb3.95Te0.05 | ball milling and hot pressing | polycrystalline |  | 9.0525 |  | 10 | https://doi.org/10.1016/j.mtphys.2017.08.002
300 | 25.16365 | -87 | 4.931 | 0.0183 | Zintl | 0.300791 | Zr3Ni3Sb3.9Te0.1 | ball milling and hot pressing | polycrystalline |  | 9.0428 |  | 10 | https://doi.org/10.1016/j.mtphys.2017.08.002
524 | 11.61936 | -124 | 3.291 | 0.2107 | Zintl | 1.323309 | Zr3Ni3Sb3.9Te0.1 | ball milling and hot pressing | polycrystalline |  | 9.0428 |  | 10 | https://doi.org/10.1016/j.mtphys.2017.08.002
774 | 13.42951 | -156 | 2.51 | 0.5588 | Zintl | 1.812129 | Zr3Ni3Sb3.9Te0.1 | ball milling and hot pressing | polycrystalline |  | 9.0428 |  | 10 | https://doi.org/10.1016/j.mtphys.2017.08.002
302 | 35.91397 | -64 | 4.532 | 0.0076 | Zintl | 0.1140503 | Zr3Ni3Sb3.8Te0.2 | ball milling and hot pressing | polycrystalline |  | 9.0391 |  | 10 | https://doi.org/10.1016/j.mtphys.2017.08.002
524 | 13.60058 | -104 | 3.289 | 0.1267 | Zintl | 0.7952601 | Zr3Ni3Sb3.8Te0.2 | ball milling and hot pressing | polycrystalline |  | 9.0391 |  | 10 | https://doi.org/10.1016/j.mtphys.2017.08.002
774 | 12.62631 | -139 | 2.586 | 0.458 | Zintl | 1.530217 | Zr3Ni3Sb3.8Te0.2 | ball milling and hot pressing | polycrystalline |  | 9.0391 |  | 10 | https://doi.org/10.1016/j.mtphys.2017.08.002
301 | 35.17729 | -121 | 4.7097 | 0.0266 | Zintl | 0.416206 | Zr3Ni2.7Cu0.3Sb4 | ball milling and hot pressing | polycrystalline |  |  |  | 11 | https://doi.org/10.1016/j.mtphys.2017.08.003
522 | 14.3597 | -159 | 3.493 | 0.2631 | Zintl | 1.760552 | Zr3Ni2.7Cu0.3Sb4 | ball milling and hot pressing | polycrystalline |  |  |  | 12 | https://doi.org/10.1016/j.mtphys.2017.08.004
773 | 13.33152 | -147 | 3.286 | 0.3813 | Zintl | 1.620895 | Zr3Ni2.7Cu0.3Sb4 | ball milling and hot pressing | polycrystalline |  |  |  | 13 | https://doi.org/10.1016/j.mtphys.2017.08.005
305 | 172.0951 | 228 | 3.071 | 0.03 | Zintl | 0.3020656 | Yb1Mg2Sb2 | ball milling and hot pressing | polycrystalline |  |  |  | 5 | https://doi.org/10.1016/j.jmat.2019.08.002
523 | 169.1093 | 303 | 1.857 | 0.1529 | Zintl | 0.5428973 | Yb1Mg2Sb2 | ball milling and hot pressing | polycrystalline |  |  |  | 5 | https://doi.org/10.1016/j.jmat.2019.08.002
778 | 136.6966 | 284 | 1.345 | 0.3413 | Zintl | 0.5900366 | Yb1Mg2Sb2 | ball milling and hot pressing | polycrystalline |  |  |  | 5 | https://doi.org/10.1016/j.jmat.2019.08.002
303 | 3.42526 | 57 | 4.048 | 0.071 | Zintl | 0.9485413 | Yb1Zn2Sb2 | ball milling and hot pressing | polycrystalline |  |  |  | 5 | https://doi.org/10.1016/j.jmat.2019.08.002
527 | 5.401873 | 87 | 3.298 | 0.2239 | Zintl | 1.401181 | Yb1Zn2Sb2 | ball milling and hot pressing | polycrystalline |  |  |  | 5 | https://doi.org/10.1016/j.jmat.2019.08.002
778 | 7.722106 | 104 | 2.643 | 0.4123 | Zintl | 1.400654 | Yb1Zn2Sb2 | ball milling and hot pressing | polycrystalline |  |  |  | 5 | https://doi.org/10.1016/j.jmat.2019.08.002
299 | 6480.287 | 431 | 2.857 | 0.003 | Zintl | 0.02866555 | Yb1Mg2Sb2 | ball milling and hot pressing | polycrystalline |  |  |  | 5 | https://doi.org/10.1016/j.jmat.2019.08.002
523 | 2356.003 | 332 | 1.786 | 0.0137 | Zintl | 0.04678432 | Yb1Mg2Sb2 | ball milling and hot pressing | polycrystalline |  |  |  | 5 | https://doi.org/10.1016/j.jmat.2019.08.002
774 | 434.5342 | 238 | 1.369 | 0.0737 | Zintl | 0.1303557 | Yb1Mg2Sb2 | ball milling and hot pressing | polycrystalline |  |  |  | 5 | https://doi.org/10.1016/j.jmat.2019.08.002
297 | 12.06185 | 109 | 1.786 | 0.1638 | Zintl | 0.9850061 | Yb1Cd2Sb2 | ball milling and hot pressing | polycrystalline |  |  |  | 5 | https://doi.org/10.1016/j.jmat.2019.08.002
523 | 14.99138 | 150 | 1.452 | 0.5406 | Zintl | 1.500863 | Yb1Cd2Sb2 | ball milling and hot pressing | polycrystalline |  |  |  | 5 | https://doi.org/10.1016/j.jmat.2019.08.002
773 | 19.0615 | 163 | 1.512 | 0.7126 | Zintl | 1.393857 | Yb1Cd2Sb2 | ball milling and hot pressing | polycrystalline |  |  |  | 5 | https://doi.org/10.1016/j.jmat.2019.08.002
304 | 37.82148 | 158 | 1.58 | 0.126996608 | Zintl | 0.66004816 | Yb1Mg1.5Zn0.5Sb2 | ball milling and hot pressing | polycrystalline |  |  |  | 5 | https://doi.org/10.1016/j.jmat.2019.08.002
525 | 52.60389 | 221 | 1.2342 | 0.3949485 | Zintl | 0.92846741 | Yb1Mg1.5Zn0.5Sb2 | ball milling and hot pressing | polycrystalline |  |  |  | 5 | https://doi.org/10.1016/j.jmat.2019.08.002
776 | 60.49607 | 240 | 1.043 | 0.7083905 | Zintl | 0.952128 | Yb1Mg1.5Zn0.5Sb2 | ball milling and hot pressing | polycrystalline |  |  |  | 5 | https://doi.org/10.1016/j.jmat.2019.08.002
305 | 15.92357 | 111 | 1.707 | 0.1382522 | Zintl | 0.7737588 | Yb1Mg1.2Zn0.8Sb2 | ball milling and hot pressing | polycrystalline |  |  |  | 5 | https://doi.org/10.1016/j.jmat.2019.08.002
525 | 24.69136 | 164 | 1.335 | 0.4283717 | Zintl | 1.089288 | Yb1Mg1.2Zn0.8Sb2 | ball milling and hot pressing | polycrystalline |  |  |  | 5 | https://doi.org/10.1016/j.jmat.2019.08.002
781 | 35.58719 | 202 | 1.144 | 0.7827698 | Zintl | 1.1465924 | Yb1Mg1.2Zn0.8Sb2 | ball milling and hot pressing | polycrystalline |  |  |  | 5 | https://doi.org/10.1016/j.jmat.2019.08.002
304 | 10 | 89 | 1.908 | 0.1262046 | Zintl | 0.7921 | Yb1Mg0.9Zn1.1Sb2 | ball milling and hot pressing | polycrystalline |  |  |  | 5 | https://doi.org/10.1016/j.jmat.2019.08.002
526 | 15.72327 | 137 | 1.566 | 0.4009519 | Zintl | 1.1937084 | Yb1Mg0.9Zn1.1Sb2 | ball milling and hot pressing | polycrystalline |  |  |  | 5 | https://doi.org/10.1016/j.jmat.2019.08.002
778 | 24.69136 | 181 | 1.305 | 0.7910087 | Zintl | 1.3268205 | Yb1Mg0.9Zn1.1Sb2 | ball milling and hot pressing | polycrystalline |  |  |  | 5 | https://doi.org/10.1016/j.jmat.2019.08.002
303 | 6.17284 | 74 | 2.305 | 0.1166139 | Zintl | 0.887112 | Yb1Mg0.5Zn1.5Sb2 | ball milling and hot pressing | polycrystalline |  |  |  | 5 | https://doi.org/10.1016/j.jmat.2019.08.002
527 | 10.08065 | 116 | 1.908 | 0.3686888 | Zintl | 1.3348352 | Yb1Mg0.5Zn1.5Sb2 | ball milling and hot pressing | polycrystalline |  |  |  | 5 | https://doi.org/10.1016/j.jmat.2019.08.002
778 | 17.03578 | 156 | 1.566 | 0.7097005 | Zintl | 1.4285232 | Yb1Mg0.5Zn1.5Sb2 | ball milling and hot pressing | polycrystalline |  |  |  | 5 | https://doi.org/10.1016/j.jmat.2019.08.002
358 | 384 | 416 | 6.972 | 0.02314094 | chalcogenide | 0.4506667 | Cu1Ga1Te2 | Spark Plasma Sintering | polycrystalline |  | 0.60186 |  | 4 | https://doi.org/10.1016/j.jmat.2018.02.002
564 | 152.5 | 353 | 3.522 | 0.1308487 | chalcogenide | 0.8171082 | Cu1Ga1Te2 | Spark Plasma Sintering | polycrystalline |  | 0.60186 |  | 4 | https://doi.org/10.1016/j.jmat.2018.02.002
868 | 54.7 | 256 | 2.095 | 0.496396 | chalcogenide | 1.198099 | Cu1Ga1Te2 | Spark Plasma Sintering | polycrystalline |  | 0.60186 |  | 4 | https://doi.org/10.1016/j.jmat.2018.02.002
358 | 194 | 309 | 5.351 | 0.03292784 | chalcogenide | 0.4921701 | Cu1Ga0.97Fe0.03Te2 | Spark Plasma Sintering | polycrystalline |  | 0.60204 |  | 4 | https://doi.org/10.1016/j.jmat.2018.02.002
561 | 105.5 | 298 | 2.94 | 0.1606185 | chalcogenide | 0.8417441 | Cu1Ga0.97Fe0.03Te2 | Spark Plasma Sintering | polycrystalline |  | 0.60204 |  | 4 | https://doi.org/10.1016/j.jmat.2018.02.002
868 | 43.4 | 229 | 1.54 | 0.6810519 | chalcogenide | 1.208318 | Cu1Ga0.97Fe0.03Te2 | Spark Plasma Sintering | polycrystalline |  | 0.60204 |  | 4 | https://doi.org/10.1016/j.jmat.2018.02.002
374 | 165.7 | 211 | 5.171 | 0.01943298 | chalcogenide | 0.2686844 | Cu1Ga0.95Fe0.05Te2 | Spark Plasma Sintering | polycrystalline |  | 0.60203 |  | 4 | https://doi.org/10.1016/j.jmat.2018.02.002
568 | 95.1 | 232 | 2.968 | 0.1083128 | chalcogenide | 0.5659727 | Cu1Ga0.95Fe0.05Te2 | Spark Plasma Sintering | polycrystalline |  | 0.60203 |  | 4 | https://doi.org/10.1016/j.jmat.2018.02.002
858 | 43.4 | 210 | 1.828 | 0.4769358 | chalcogenide | 1.016129 | Cu1Ga0.95Fe0.05Te2 | Spark Plasma Sintering | polycrystalline |  | 0.60203 |  | 4 | https://doi.org/10.1016/j.jmat.2018.02.002
359 | 188.1 | 311 | 4.653 | 0.03967285 | chalcogenide | 0.5141999 | Cu1Ga0.98Fe0.02Te2 | Spark Plasma Sintering | polycrystalline |  | 0.60203 |  | 4 | https://doi.org/10.1016/j.jmat.2018.02.002
564 | 113.2 | 320 | 2.43 | 0.2099551 | chalcogenide | 0.9045936 | Cu1Ga0.98Fe0.02Te2 | Spark Plasma Sintering | polycrystalline |  | 0.60203 |  | 4 | https://doi.org/10.1016/j.jmat.2018.02.002
868 | 36.61 | 233 | 1.375 | 0.9361149 | chalcogenide | 1.482901 | Cu1Ga0.98Fe0.02Te2 | Spark Plasma Sintering | polycrystalline |  | 0.60203 |  | 4 | https://doi.org/10.1016/j.jmat.2018.02.002
306 | 1435.138 | 321 | 1.894 | 0.0116 | chalcogenide | 0.07179869 | Mn1Te2 | melted, vacuum | polycrystalline |  |  |  | 3 | https://doi.org/10.1016/j.jmat.2018.04.001
491 | 693.6396 | 337 | 1.27 | 0.0633 | chalcogenide | 0.1637291 | Mn1Te2 | melted, vacuum | polycrystalline |  |  |  | 3 | https://doi.org/10.1016/j.jmat.2018.04.001
626 | 621.1565 | 346 | 0.993 | 0.1215 | chalcogenide | 0.1927308 | Mn1Te2 | melted, vacuum | polycrystalline |  |  |  | 3 | https://doi.org/10.1016/j.jmat.2018.04.001
840 | 485.6674 | 328 | 0.75 | 0.2481 | chalcogenide | 0.2215179 | Mn1Te2 | melted, vacuum | polycrystalline |  |  |  | 3 | https://doi.org/10.1016/j.jmat.2018.04.001
317 | 309.9928 | 203 | 1.555 | 0.0271 | chalcogenide | 0.1329353 | Mn0.99Ag0.01Te2 | melted, vacuum | polycrystalline |  |  |  | 3 | https://doi.org/10.1016/j.jmat.2018.04.001
514 | 204.8704 | 242 | 1.034 | 0.1421 | chalcogenide | 0.2858588 | Mn0.99Ag0.01Te2 | melted, vacuum | polycrystalline |  |  |  | 3 | https://doi.org/10.1016/j.jmat.2018.04.001
683 | 210.4213 | 251 | 0.782 | 0.2615 | chalcogenide | 0.2994041 | Mn0.99Ag0.01Te2 | melted, vacuum | polycrystalline |  |  |  | 3 | https://doi.org/10.1016/j.jmat.2018.04.001
856 | 220.3809 | 261 | 0.643 | 0.4115 | chalcogenide | 0.3091057 | Mn0.99Ag0.01Te2 | melted, vacuum | polycrystalline |  |  |  | 3 | https://doi.org/10.1016/j.jmat.2018.04.001
311 | 201.2513 | 177 | 1.251 | 0.0387 | chalcogenide | 0.1556711 | Mn0.98Ag0.02Te2 | melted, vacuum | polycrystalline |  |  |  | 3 | https://doi.org/10.1016/j.jmat.2018.04.001
532 | 111.4606 | 233 | 0.876 | 0.2958 | chalcogenide | 0.4870692 | Mn0.98Ag0.02Te2 | melted, vacuum | polycrystalline |  |  |  | 3 | https://doi.org/10.1016/j.jmat.2018.04.001
680 | 153.5208 | 244 | 0.742 | 0.3554 | chalcogenide | 0.3878041 | Mn0.98Ag0.02Te2 | melted, vacuum | polycrystalline |  |  |  | 3 | https://doi.org/10.1016/j.jmat.2018.04.001
834 | 166.6699 | 255 | 0.639 | 0.5092 | chalcogenide | 0.3901424 | Mn0.98Ag0.02Te2 | melted, vacuum | polycrystalline |  |  |  | 3 | https://doi.org/10.1016/j.jmat.2018.04.001
304.158 | 136.1518 | 152.367 | 1.085 | 0.0478 | chalcogenide | 0.1705134 | Mn0.96Ag0.04Te2 | melted, vacuum | polycrystalline |  |  |  | 3 | https://doi.org/10.1016/j.jmat.2018.04.001
527.982 | 108.2676 | 194.866 | 0.758 | 0.2443 | chalcogenide | 0.3507305 | Mn0.96Ag0.04Te2 | melted, vacuum | polycrystalline |  |  |  | 3 | https://doi.org/10.1016/j.jmat.2018.04.001
634.304 | 109.2488 | 211.228 | 0.66 | 0.3925 | chalcogenide | 0.4084004 | Mn0.96Ag0.04Te2 | melted, vacuum | polycrystalline |  |  |  | 3 | https://doi.org/10.1016/j.jmat.2018.04.001
830.724 | 123.9395 | 236.961 | 0.546 | 0.6893 | chalcogenide | 0.4530479 | Mn0.96Ag0.04Te2 | melted, vacuum | polycrystalline |  |  |  | 3 | https://doi.org/10.1016/j.jmat.2018.04.001
325 | 16.51825 | 132 | 3.50743 | 0.09774131 | silicide | 1.054833 | Mn1Si1.8 | wet ball milling and SPS | polycrystalline |  |  |  | 3 | https://doi.org/10.1016/j.jmat.2020.08.008
475 | 22.38313 | 175 | 3.14356 | 0.2067412 | silicide | 1.368218 | Mn1Si1.8 | wet ball milling and SPS | polycrystalline |  |  |  | 3 | https://doi.org/10.1016/j.jmat.2020.08.008
626 | 27.60418 | 204 | 2.97277 | 0.317467 | silicide | 1.507598 | Mn1Si1.8 | wet ball milling and SPS | polycrystalline |  |  |  | 3 | https://doi.org/10.1016/j.jmat.2020.08.008
826 | 31.76368 | 224 | 3.07673 | 0.4240879 | silicide | 1.57966592 | Mn1Si1.8 | wet ball milling and SPS | polycrystalline |  |  |  | 3 | https://doi.org/10.1016/j.jmat.2020.08.008
324 | 14.84594 | 118.514 | 2.96535 | 0.1033715 | silicide | 0.9460884 | Mn0.99Ag0.01Si1.8 | wet ball milling and SPS | polycrystalline |  |  |  | 3 | https://doi.org/10.1016/j.jmat.2020.08.008
476 | 20.79594 | 164.196 | 2.57921 | 0.2392582 | silicide | 1.296422 | Mn0.99Ag0.01Si1.8 | wet ball milling and SPS | polycrystalline |  |  |  | 3 | https://doi.org/10.1016/j.jmat.2020.08.008
625 | 25.71031 | 199.078 | 2.43069 | 0.3963598 | silicide | 1.541485 | Mn0.99Ag0.01Si1.8 | wet ball milling and SPS | polycrystalline |  |  |  | 3 | https://doi.org/10.1016/j.jmat.2020.08.008
825 | 27.83197 | 215.087 | 2.52723 | 0.5426171 | silicide | 1.662204 | Mn0.99Ag0.01Si1.8 | wet ball milling and SPS | polycrystalline |  |  |  | 3 | https://doi.org/10.1016/j.jmat.2020.08.008
325 | 13.95523 | 112.214 | 3.18812 | 0.09198259 | silicide | 0.9023125 | Mn0.98Ag0.02Si1.8 | wet ball milling and SPS | polycrystalline |  |  |  | 3 | https://doi.org/10.1016/j.jmat.2020.08.008
476 | 19.81838 | 161.196 | 2.75743 | 0.2263303 | silicide | 1.311113 | Mn0.98Ag0.02Si1.8 | wet ball milling and SPS | polycrystalline |  |  |  | 3 | https://doi.org/10.1016/j.jmat.2020.08.008
625 | 24.14578 | 191.878 | 2.60149 | 0.3663253 | silicide | 1.524787 | Mn0.98Ag0.02Si1.8 | wet ball milling and SPS | polycrystalline |  |  |  | 3 | https://doi.org/10.1016/j.jmat.2020.08.008
825 | 26.31205 | 203.687 | 2.69059 | 0.4834798 | silicide | 1.576783 | Mn0.98Ag0.02Si1.8 | wet ball milling and SPS | polycrystalline |  |  |  | 3 | https://doi.org/10.1016/j.jmat.2020.08.008
326 | 13.08873 | 105.915 | 3.9901 | 0.07002469 | silicide | 0.8570722 | Mn0.96Ag0.04Si1.8 | wet ball milling and SPS | polycrystalline |  |  |  | 3 | https://doi.org/10.1016/j.jmat.2020.08.008
476 | 18.46231 | 153.096 | 3.58911 | 0.1683689 | silicide | 1.269526 | Mn0.96Ag0.04Si1.8 | wet ball milling and SPS | polycrystalline |  |  |  | 3 | https://doi.org/10.1016/j.jmat.2020.08.008
625 | 22.91539 | 183.178 | 3.25495 | 0.281161 | silicide | 1.464264 | Mn0.96Ag0.04Si1.8 | wet ball milling and SPS | polycrystalline |  |  |  | 3 | https://doi.org/10.1016/j.jmat.2020.08.008
826 | 25.90781 | 197.687 | 3.28465 | 0.3793294 | silicide | 1.508431 | Mn0.96Ag0.04Si1.8 | wet ball milling and SPS | polycrystalline |  |  |  | 3 | https://doi.org/10.1016/j.jmat.2020.08.008
325 | 12.08075 | 100.214 | 4.7698 | 0.05664297 | silicide | 0.8313096 | Mn0.94Ag0.06Si1.8 | wet ball milling and SPS | polycrystalline |  |  |  | 3 | https://doi.org/10.1016/j.jmat.2020.08.008
475 | 17.50412 | 143.796 | 4.10891 | 0.136559 | silicide | 1.181281 | Mn0.94Ag0.06Si1.8 | wet ball milling and SPS | polycrystalline |  |  |  | 3 | https://doi.org/10.1016/j.jmat.2020.08.008
625 | 21.94619 | 176.877 | 3.80446 | 0.2341912 | silicide | 1.425554 | Mn0.94Ag0.06Si1.8 | wet ball milling and SPS | polycrystalline |  |  |  | 3 | https://doi.org/10.1016/j.jmat.2020.08.008
825 | 25.41968 | 188.087 | 4.07178 | 0.2819792 | silicide | 1.391706 | Mn0.94Ag0.06Si1.8 | wet ball milling and SPS | polycrystalline |  |  |  | 3 | https://doi.org/10.1016/j.jmat.2020.08.008
307.099 | 15492.12 | -219.593 | 0.480255 | 0.001990364 | chalcogenide | 0.00311262 | Sn1Se0.87S0.1I0.03 | melted, hotpressed | polycrystalline |  |  |  | 2 | https://doi.org/10.1002/aenm.201500360
471.4 | 1405.386 | -363.359 | 0.364331 | 0.1215541 | chalcogenide | 0.09394554 | Sn1Se0.87S0.1I0.03 | melted, hotpressed | polycrystalline |  |  |  | 2 | https://doi.org/10.1002/aenm.201500360
669.168 | 1011.322 | -545.293 | 0.30828 | 0.6382049 | chalcogenide | 0.2940155 | Sn1Se0.87S0.1I0.03 | melted, hotpressed | polycrystalline |  |  |  | 2 | https://doi.org/10.1002/aenm.201500360
768.56 | 974.0766 | -588.55 | 0.290446 | 0.9409921 | chalcogenide | 0.3556097 | Sn1Se0.87S0.1I0.03 | melted, hotpressed | polycrystalline |  |  |  | 2 | https://doi.org/10.1002/aenm.201500360
471.883 | 179.0001 | -311 | 7.09025 | 0.03596171 | ZnO, Perovskite | 0.5403406 | Sr1Ti1O3 | solid state reaction | polycrystalline |  |  |  | 5 | http://dx.doi.org/10.1021/acs.chemmater.5b04616
672.861 | 298.3329 | -366 | 5.59567 | 0.0539926 | ZnO, Perovskite | 0.4490152 | Sr1Ti1O3 | solid state reaction | polycrystalline |  |  |  | 5 | http://dx.doi.org/10.1021/acs.chemmater.5b04616
873.839 | 447.4994 | -392 | 4.45848 | 0.06730143 | ZnO, Perovskite | 0.3433837 | Sr1Ti1O3 | solid state reaction | polycrystalline |  |  |  | 5 | http://dx.doi.org/10.1021/acs.chemmater.5b04616
973.594 | 596.6658 | -407 | 4.10108 | 0.06590787 | ZnO, Perovskite | 0.2776244 | Sr1Ti1O3 | solid state reaction | polycrystalline |  |  |  | 5 | http://dx.doi.org/10.1021/acs.chemmater.5b04616
471.883 | 7.748935 | -96.9072 | 5.18412 | 0.1103137 | ZnO, Perovskite | 1.211909 | Sr0.85La0.1Ti1O3 | solid state reaction | polycrystalline |  |  |  | 5 | http://dx.doi.org/10.1021/acs.chemmater.5b04616
671.394 | 16.88679 | -141.409 | 4.29603 | 0.185062 | ZnO, Perovskite | 1.184151 | Sr0.85La0.1Ti1O3 | solid state reaction | polycrystalline |  |  |  | 5 | http://dx.doi.org/10.1021/acs.chemmater.5b04616
872.372 | 30.8621 | -169.072 | 3.213 | 0.2514831 | ZnO, Perovskite | 0.9262279 | Sr0.85La0.1Ti1O3 | solid state reaction | polycrystalline |  |  |  | 5 | http://dx.doi.org/10.1021/acs.chemmater.5b04616
973.594 | 38.08508 | -194.33 | 2.92058 | 0.3305473 | ZnO, Perovskite | 0.9915733 | Sr0.85La0.1Ti1O3 | solid state reaction | polycrystalline |  |  |  | 5 | http://dx.doi.org/10.1021/acs.chemmater.5b04616
471.883 | 5 | -62.0275 | 4.65343 | 0.07802966 | ZnO, Perovskite | 0.7694822 | Sr0.7La0.2Ti1O3 | solid state reaction | polycrystalline |  |  |  | 5 | http://dx.doi.org/10.1021/acs.chemmater.5b04616
672.861 | 10.78314 | -100.515 | 4.02527 | 0.1566199 | ZnO, Perovskite | 0.9369505 | Sr0.7La0.2Ti1O3 | solid state reaction | polycrystalline |  |  |  | 5 | http://dx.doi.org/10.1021/acs.chemmater.5b04616
872.372 | 23.55263 | -118.557 | 2.95307 | 0.1762962 | ZnO, Perovskite | 0.596781 | Sr0.7La0.2Ti1O3 | solid state reaction | polycrystalline |  |  |  | 5 | http://dx.doi.org/10.1021/acs.chemmater.5b04616
973.594 | 29.83329 | -125.773 | 2.73646 | 0.1886525 | ZnO, Perovskite | 0.5302414 | Sr0.7La0.2Ti1O3 | solid state reaction | polycrystalline |  |  |  | 5 | http://dx.doi.org/10.1021/acs.chemmater.5b04616
471.883 | 4.143515 | -66.8385 | 5.8556 | 0.08688552 | ZnO, Perovskite | 1.078163 | Sr0.775La0.15Ti1O3 | solid state reaction | polycrystalline |  |  |  | 5 | http://dx.doi.org/10.1021/acs.chemmater.5b04616
671.394 | 9.13267 | -100.515 | 4.52347 | 0.1641987 | ZnO, Perovskite | 1.106277 | Sr0.775La0.15Ti1O3 | solid state reaction | polycrystalline |  |  |  | 5 | http://dx.doi.org/10.1021/acs.chemmater.5b04616
872.372 | 17.72277 | -139.003 | 3.48375 | 0.2730056 | ZnO, Perovskite | 1.090227 | Sr0.775La0.15Ti1O3 | solid state reaction | polycrystalline |  |  |  | 5 | http://dx.doi.org/10.1021/acs.chemmater.5b04616
972.127 | 23.86669 | -166.667 | 2.72563 | 0.41511 | ZnO, Perovskite | 1.163877 | Sr0.775La0.15Ti1O3 | solid state reaction | polycrystalline |  |  |  | 5 | http://dx.doi.org/10.1021/acs.chemmater.5b04616
471.883 | 6.109221 | -51.2027 | 6.86282 | 0.02950745 | ZnO, Perovskite | 0.4291409 | Sr0.55La0.3Ti1O3 | solid state reaction | polycrystalline |  |  |  | 5 | http://dx.doi.org/10.1021/acs.chemmater.5b04616
672.861 | 10.17046 | -76.4605 | 4.97834 | 0.0776917 | ZnO, Perovskite | 0.5748226 | Sr0.55La0.3Ti1O3 | solid state reaction | polycrystalline |  |  |  | 5 | http://dx.doi.org/10.1021/acs.chemmater.5b04616
873.839 | 31.40348 | -102.921 | 2.8231 | 0.1044084 | ZnO, Perovskite | 0.3373107 | Sr0.55La0.3Ti1O3 | solid state reaction | polycrystalline |  |  |  | 5 | http://dx.doi.org/10.1021/acs.chemmater.5b04616
973.594 | 52.6471 | -108.935 | 2.63899 | 0.08315734 | ZnO, Perovskite | 0.2254034 | Sr0.55La0.3Ti1O3 | solid state reaction | polycrystalline |  |  |  | 5 | http://dx.doi.org/10.1021/acs.chemmater.5b04616
335.922 | 37.2973 | 128 | 2.704 | 0.05457256 | silicide | 0.4392811 | Mn0.95Fe0.05Si1.662Al0.1 | arc-melting and annealing | polycrystalline |  |  |  | 2.7662 | http://dx.doi.org/10.1016/j.jssc.2015.03.017
576.699 | 49.7297 | 200 | 2.807 | 0.1652536 | silicide | 0.8043483 | Mn0.95Fe0.05Si1.662Al0.1 | arc-melting and annealing | polycrystalline |  |  |  | 2.7662 | http://dx.doi.org/10.1016/j.jssc.2015.03.017
759.223 | 57.2973 | 235 | 2.714 | 0.2696256 | silicide | 0.9638325 | Mn0.95Fe0.05Si1.662Al0.1 | arc-melting and annealing | polycrystalline |  |  |  | 2.7662 | http://dx.doi.org/10.1016/j.jssc.2015.03.017
1029.13 | 50.2703 | 189 | 3.932 | 0.1859811 | silicide | 0.7105786 | Mn0.95Fe0.05Si1.662Al0.1 | arc-melting and annealing | polycrystalline |  |  |  | 2.7662 | http://dx.doi.org/10.1016/j.jssc.2015.03.017
298.146 | 1.74787 | 20.123 | 5.45098 | 0.01267158 | chalcogenide | 0.2316735 | Sn0.98Bi0.02Hg1In1Te2 | melted, air | polycrystalline |  |  |  | 5 | https://doi.org/10.1016/j.jmat.2017.12.001
518.844 | 4.073818 | 64.1665 | 3.72549 | 0.1407565 | chalcogenide | 1.010683 | Sn0.98Bi0.02Hg1In1Te2 | melted, air | polycrystalline |  |  |  | 5 | https://doi.org/10.1016/j.jmat.2017.12.001
849.322 | 13.07518 | 161.628 | 2.42353 | 0.7001798 | chalcogenide | 1.997955 | Sn0.98Bi0.02Hg1In1Te2 | melted, air | polycrystalline |  |  |  | 5 | https://doi.org/10.1016/j.jmat.2017.12.001
298.803 | 4.952555 | 56.1694 | 3.21569 | 0.05919446 | chalcogenide | 0.6370453 | Sn0.98Bi0.02Te0.005Hg1In1Te2 | melted, air | polycrystalline |  |  |  | 5 | https://doi.org/10.1016/j.jmat.2017.12.001
516.393 | 7.928202 | 106.415 | 2.70588 | 0.2725855 | chalcogenide | 1.428338 | Sn0.98Bi0.02Te0.005Hg1In1Te2 | melted, air | polycrystalline |  |  |  | 5 | https://doi.org/10.1016/j.jmat.2017.12.001
850.219 | 14.03422 | 172.868 | 2.12549 | 0.851751 | chalcogenide | 2.12932 | Sn0.98Bi0.02Te0.005Hg1In1Te2 | melted, air | polycrystalline |  |  |  | 5 | https://doi.org/10.1016/j.jmat.2017.12.001
298.915 | 7.18396 | 72.4476 | 2.59608 | 0.08412281 | chalcogenide | 0.7306075 | Sn0.98Bi0.02Te0.01Hg1In1Te2 | melted, air | polycrystalline |  |  |  | 5 | https://doi.org/10.1016/j.jmat.2017.12.001
519.101 | 9.913652 | 124.244 | 2.4549 | 0.3292572 | chalcogenide | 1.557102 | Sn0.98Bi0.02Te0.01Hg1In1Te2 | melted, air | polycrystalline |  |  |  | 5 | https://doi.org/10.1016/j.jmat.2017.12.001
851.111 | 14.1 | 175 | 2.11 | 0.8761142 | chalcogenide | 2.171986 | Sn0.98Bi0.02Te0.01Hg1In1Te2 | melted, air | polycrystalline |  |  |  | 5 | https://doi.org/10.1016/j.jmat.2017.12.001
298.851 | 5.717128 | 91.0537 | 2.82353 | 0.1534898 | chalcogenide | 1.450165 | Sn0.98Bi0.02Te0.02Hg1In1Te2 | melted, air | polycrystalline |  |  |  | 5 | https://doi.org/10.1016/j.jmat.2017.12.001
519.033 | 7.18396 | 118.431 | 2.70588 | 0.3745013 | chalcogenide | 1.952391 | Sn0.98Bi0.02Te0.02Hg1In1Te2 | melted, air | polycrystalline |  |  |  | 5 | https://doi.org/10.1016/j.jmat.2017.12.001
850.168 | 10 | 142.249 | 2.48627 | 0.6919184 | chalcogenide | 2.023478 | Sn0.98Bi0.02Te0.02Hg1In1Te2 | melted, air | polycrystalline |  |  |  | 5 | https://doi.org/10.1016/j.jmat.2017.12.001
300.947 | 3676.586 | 513.175 | 1.85924 | 0.0115942 | chalcogenide | 0.07162856 | Mn1Te1 | melted, vacuum | polycrystalline |  |  |  | 2 | http://dx.doi.org/10.1016/j.jmat.2016.05.008
477.083 | 4422.302 | 518.359 | 1.17654 | 0.0246377 | chalcogenide | 0.06075932 | Mn1Te1 | melted, vacuum | polycrystalline |  |  |  | 2 | http://dx.doi.org/10.1016/j.jmat.2016.05.008
621.97 | 1151.094 | 450.972 | 0.947801 | 0.115942 | chalcogenide | 0.1766805 | Mn1Te1 | melted, vacuum | polycrystalline |  |  |  | 2 | http://dx.doi.org/10.1016/j.jmat.2016.05.008
772.538 | 271.6925 | 343.413 | 0.817595 | 0.410145 | chalcogenide | 0.434066 | Mn1Te1 | melted, vacuum | polycrystalline |  |  |  | 2 | http://dx.doi.org/10.1016/j.jmat.2016.05.008
300 | 2015.48 | 316.199 | 1.71144 | 0.00869565 | chalcogenide | 0.04960694412 | Mn0.975Cu0.025Te1 | melted, vacuum | polycrystalline |  |  |  | 2 | http://dx.doi.org/10.1016/j.jmat.2016.05.008
475.189 | 1975.572 | 344.708 | 1.0956 | 0.026087 | chalcogenide | 0.06014642 | Mn0.975Cu0.025Te1 | melted, vacuum | polycrystalline |  |  |  | 2 | http://dx.doi.org/10.1016/j.jmat.2016.05.008
622.917 | 518.1325 | 364.147 | 0.909091 | 0.175362 | chalcogenide | 0.255925 | Mn0.975Cu0.025Te1 | melted, vacuum | polycrystalline |  |  |  | 2 | http://dx.doi.org/10.1016/j.jmat.2016.05.008
773.485 | 155.0172 | 281.21 | 0.817595 | 0.482609 | chalcogenide | 0.510131 | Mn0.975Cu0.025Te1 | melted, vacuum | polycrystalline |  |  |  | 2 | http://dx.doi.org/10.1016/j.jmat.2016.05.008
300.947 | 1515.796 | 220.302 | 1.66217 | 0.0057971 | chalcogenide | 0.03201815 | Mn0.95Cu0.05Te1 | melted, vacuum | polycrystalline |  |  |  | 2 | http://dx.doi.org/10.1016/j.jmat.2016.05.008
473.295 | 1160.546 | 231.965 | 1.08152 | 0.0202899 | chalcogenide | 0.04636418 | Mn0.95Cu0.05Te1 | melted, vacuum | polycrystalline |  |  |  | 2 | http://dx.doi.org/10.1016/j.jmat.2016.05.008
623.864 | 349.6009 | 276.026 | 0.902053 | 0.150725 | chalcogenide | 0.2179352 | Mn0.95Cu0.05Te1 | melted, vacuum | polycrystalline |  |  |  | 2 | http://dx.doi.org/10.1016/j.jmat.2016.05.008
772.538 | 123.277 | 263.067 | 0.817595 | 0.530435 | chalcogenide | 0.5613717 | Mn0.95Cu0.05Te1 | melted, vacuum | polycrystalline |  |  |  | 2 | http://dx.doi.org/10.1016/j.jmat.2016.05.008
300.947 | 596.3753 | 97.1922 | 1.64457 | 0.00289855 | chalcogenide | 0.01583956 | Mn0.925Cu0.075Te1 | melted, vacuum | polycrystalline |  |  |  | 2 | http://dx.doi.org/10.1016/j.jmat.2016.05.008
473.295 | 468.1154 | 187.905 | 1.07097 | 0.0333333 | chalcogenide | 0.07542646 | Mn0.925Cu0.075Te1 | melted, vacuum | polycrystalline |  |  |  | 2 | http://dx.doi.org/10.1016/j.jmat.2016.05.008
622.917 | 222.06 | 242.333 | 0.895015 | 0.184058 | chalcogenide | 0.2644569 | Mn0.925Cu0.075Te1 | melted, vacuum | polycrystalline |  |  |  | 2 | http://dx.doi.org/10.1016/j.jmat.2016.05.008
772.538 | 100.4918 | 242.333 | 0.817595 | 0.552174 | chalcogenide | 0.5843786 | Mn0.925Cu0.075Te1 | melted, vacuum | polycrystalline |  |  |  | 2 | http://dx.doi.org/10.1016/j.jmat.2016.05.008
305.473 | 3.53312 | 70.0315 | 4.49653 | 0.09430263 | chalcogenide | 1.388125 | Pb0.96Na0.04Te1 | MA-SPS process. | polycrystalline |  |  |  | 2 | https://doi.org/10.1016/j.joule.2018.04.025
542.289 | 10.4732 | 173.186 | 1.99653 | 0.7778594 | chalcogenide | 2.863823 | Pb0.96Na0.04Te1 | MA-SPS process. | polycrystalline |  |  |  | 2 | https://doi.org/10.1016/j.joule.2018.04.025
713.433 | 18.2965 | 223.344 | 1.44097 | 1.349829 | chalcogenide | 2.726343 | Pb0.96Na0.04Te1 | MA-SPS process. | polycrystalline |  |  |  | 2 | https://doi.org/10.1016/j.joule.2018.04.025
908.458 | 24.1009 | 241.325 | 1.35417 | 1.621075 | chalcogenide | 2.416414 | Pb0.96Na0.04Te1 | MA-SPS process. | polycrystalline |  |  |  | 2 | https://doi.org/10.1016/j.joule.2018.04.025
305.473 | 5.04732 | 74.7634 | 3.36806 | 0.1004408 | chalcogenide | 1.107432 | Pb0.953Na0.04Ge0.007Te1 | MA-SPS process. | polycrystalline |  |  |  | 2 | https://doi.org/10.1016/j.joule.2018.04.025
524.378 | 13.3754 | 190.221 | 1.71875 | 0.8253571 | chalcogenide | 2.705267 | Pb0.953Na0.04Ge0.007Te1 | MA-SPS process. | polycrystalline |  |  |  | 2 | https://doi.org/10.1016/j.joule.2018.04.025
699.502 | 21.9558 | 244.164 | 1.12847 | 1.683112 | chalcogenide | 2.715276 | Pb0.953Na0.04Ge0.007Te1 | MA-SPS process. | polycrystalline |  |  |  | 2 | https://doi.org/10.1016/j.joule.2018.04.025
894.527 | 27.5079 | 259.306 | 1.21528 | 1.799222 | chalcogenide | 2.444374 | Pb0.953Na0.04Ge0.007Te1 | MA-SPS process. | polycrystalline |  |  |  | 2 | https://doi.org/10.1016/j.joule.2018.04.025
305.473 | 5.42587 | 81.388 | 3.24653 | 0.1148695 | chalcogenide | 1.220819 | Pb0.95Na0.04Ge0.01Te1 | MA-SPS process. | polycrystalline |  |  |  | 2 | https://doi.org/10.1016/j.joule.2018.04.025
524.378 | 14.3849 | 202.524 | 1.59722 | 0.9361078 | chalcogenide | 2.851321 | Pb0.95Na0.04Ge0.01Te1 | MA-SPS process. | polycrystalline |  |  |  | 2 | https://doi.org/10.1016/j.joule.2018.04.025
695.522 | 23.8486 | 255.521 | 1.21528 | 1.566841 | chalcogenide | 2.737728 | Pb0.95Na0.04Ge0.01Te1 | MA-SPS process. | polycrystalline |  |  |  | 2 | https://doi.org/10.1016/j.joule.2018.04.025
894.527 | 28.1388 | 264.984 | 1.33681 | 1.669773 | chalcogenide | 2.495363 | Pb0.95Na0.04Ge0.01Te1 | MA-SPS process. | polycrystalline |  |  |  | 2 | https://doi.org/10.1016/j.joule.2018.04.025
302.169 | 4 | 59.645 | 4.29119 | 0.06262681 | chalcogenide | 0.8893815 | Pb0.98Na0.02Te1 | MA-SPS process. | polycrystalline |  |  |  | 2 | https://doi.org/10.1016/j.joule.2018.04.025
525.783 | 12.5926 | 181.42 | 1.95402 | 0.7032868 | chalcogenide | 2.613695 | Pb0.98Na0.02Te1 | MA-SPS process. | polycrystalline |  |  |  | 2 | https://doi.org/10.1016/j.joule.2018.04.025
676.145 | 25.6296 | 250.178 | 1.39847 | 1.18071 | chalcogenide | 2.44206 | Pb0.98Na0.02Te1 | MA-SPS process. | polycrystalline |  |  |  | 2 | https://doi.org/10.1016/j.joule.2018.04.025
915.181 | 34.3704 | 270.059 | 1.36015 | 1.427752 | chalcogenide | 2.121938 | Pb0.98Na0.02Te1 | MA-SPS process. | polycrystalline |  |  |  | 2 | https://doi.org/10.1016/j.joule.2018.04.025
327.705 | 8.46077 | -120.888 | 2.11111 | 0.2681197 | chalcogenide | 1.727255 | Bi2Te3 | MA-SPS process. | polycrystalline |  |  |  | 5 | https://doi.org/10.1016/j.mtphys.2019.03.004
421.041 | 10.904 | -131.367 | 1.94057 | 0.3433854 | chalcogenide | 1.582657 | Bi2Te3 | MA-SPS process. | polycrystalline |  |  |  | 5 | https://doi.org/10.1016/j.mtphys.2019.03.004
493.15 | 12.5021 | -130.587 | 1.82687 | 0.3682038 | chalcogenide | 1.364008 | Bi2Te3 | MA-SPS process. | polycrystalline |  |  |  | 5 | https://doi.org/10.1016/j.mtphys.2019.03.004
329.231 | 10.8656 | -140.524 | 1.78036 | 0.3360781 | chalcogenide | 1.817386 | Bi1.99Cr0.01Te3 | MA-SPS process. | polycrystalline |  |  |  | 5 | https://doi.org/10.1016/j.mtphys.2019.03.004
421.174 | 13.7263 | -147.549 | 1.9199 | 0.3479381 | chalcogenide | 1.586058 | Bi1.99Cr0.01Te3 | MA-SPS process. | polycrystalline |  |  |  | 5 | https://doi.org/10.1016/j.mtphys.2019.03.004
493.297 | 15.638 | -138.951 | 2.23514 | 0.2724871 | chalcogenide | 1.234645 | Bi1.99Cr0.01Te3 | MA-SPS process. | polycrystalline |  |  |  | 5 | https://doi.org/10.1016/j.mtphys.2019.03.004
328.505 | 10.4472 | -130.525 | 1.87339 | 0.2859574 | chalcogenide | 1.63075 | Bi1.98Cr0.02Te3 | MA-SPS process. | polycrystalline |  |  |  | 5 | https://doi.org/10.1016/j.mtphys.2019.03.004
421.164 | 13.5173 | -139.367 | 2.00258 | 0.3021978 | chalcogenide | 1.436911 | Bi1.98Cr0.02Te3 | MA-SPS process. | polycrystalline |  |  |  | 5 | https://doi.org/10.1016/j.mtphys.2019.03.004
493.288 | 15.429 | -135.133 | 2.27132 | 0.2570439 | chalcogenide | 1.183546 | Bi1.98Cr0.02Te3 | MA-SPS process. | polycrystalline |  |  |  | 5 | https://doi.org/10.1016/j.mtphys.2019.03.004
340.56 | 11.4975 | -137.607 | 1.9354 | 0.2898014 | chalcogenide | 1.646939 | Bi1.95Cr0.05Te3 | MA-SPS process. | polycrystalline |  |  |  | 5 | https://doi.org/10.1016/j.mtphys.2019.03.004
414.793 | 13.201 | -136.463 | 2.09044 | 0.2799089 | chalcogenide | 1.410662 | Bi1.95Cr0.05Te3 | MA-SPS process. | polycrystalline |  |  |  | 5 | https://doi.org/10.1016/j.mtphys.2019.03.004
515.813 | 13.8704 | -121.844 | 2.5814 | 0.2138732 | chalcogenide | 1.070334 | Bi1.95Cr0.05Te3 | MA-SPS process. | polycrystalline |  |  |  | 5 | https://doi.org/10.1016/j.mtphys.2019.03.004
337.538 | 7.31505 | -114.154 | 1.98191 | 0.3033917 | chalcogenide | 1.781414 | Bi1.9Cr0.1Te3 | MA-SPS process. | polycrystalline |  |  |  | 5 | https://doi.org/10.1016/j.mtphys.2019.03.004
436.524 | 9.76062 | -123.355 | 2.02842 | 0.3354952 | chalcogenide | 1.558964 | Bi1.9Cr0.1Te3 | MA-SPS process. | polycrystalline |  |  |  | 5 | https://doi.org/10.1016/j.mtphys.2019.03.004
513.566 | 11.1517 | -118.936 | 2.26098 | 0.2881278 | chalcogenide | 1.268486 | Bi1.9Cr0.1Te3 | MA-SPS process. | polycrystalline |  |  |  | 5 | https://doi.org/10.1016/j.mtphys.2019.03.004
305.24 | 30.4053 | 247.897 | 0.774054 | 0.7970093 | chalcogenide | 2.021125 | Bi0.5Sb1.5CuTe3 | SPS and Annealing | polycrystalline |  |  |  | 5 | https://doi.org/10.1016/j.pnsc.2018.02.007
428.384 | 40.81483 | 192.544 | 0.903523 | 0.4306615 | chalcogenide | 0.9083266 | Bi0.5Sb1.5CuTe3 | SPS and Annealing | polycrystalline |  |  |  | 5 | https://doi.org/10.1016/j.pnsc.2018.02.007
578.384 | 34.00967 | 96.7279 | 1.27351 | 0.1249439 | chalcogenide | 0.2751066 | Bi0.5Sb1.5CuTe3 | SPS and Annealing | polycrystalline |  |  |  | 5 | https://doi.org/10.1016/j.pnsc.2018.02.007
309.17 | 5.529628 | 66.6653 | 1.14255 | 0.2174833 | chalcogenide | 0.8037182 | Bi0.5Sb1.5Cu0.0022Te3 | SPS and Annealing | polycrystalline |  |  |  | 5 | https://doi.org/10.1016/j.pnsc.2018.02.007
435.59 | 10.06501 | 104.976 | 1.03252 | 0.4618971 | chalcogenide | 1.094878 | Bi0.5Sb1.5Cu0.0022Te3 | SPS and Annealing | polycrystalline |  |  |  | 5 | https://doi.org/10.1016/j.pnsc.2018.02.007
559.389 | 16.9852 | 139.625 | 1.01355 | 0.6334678 | chalcogenide | 1.147773 | Bi0.5Sb1.5Cu0.0022Te3 | SPS and Annealing | polycrystalline |  |  |  | 5 | https://doi.org/10.1016/j.pnsc.2018.02.007
300 | 67.88912 | 81.7711 | 3.32076 | 0.008897812 | Co oxide | 0.09849166 | Na0.74Co0.95Nb0.05O2 | solid state reaction, air | polycrystalline |  |  |  | 3.74 | https://doi.org/10.1016/j.physleta.2020.126893
459.843 | 50.05631 | 107.929 | 4.19431 | 0.02551329 | Co oxide | 0.2327113 | Na0.74Co0.95Nb0.05O2 | solid state reaction, air | polycrystalline |  |  |  | 3.74 | https://doi.org/10.1016/j.physleta.2020.126893
620.472 | 41.75052 | 121.008 | 3.24985 | 0.0669615 | Co oxide | 0.3507247 | Na0.74Co0.95Nb0.05O2 | solid state reaction, air | polycrystalline |  |  |  | 3.74 | https://doi.org/10.1016/j.physleta.2020.126893
300 | 54.70549 | 72.7793 | 1.78224 | 0.01629821 | Co oxide | 0.0968244 | Na0.74Co0.9Nb0.1O2 | solid state reaction, air | polycrystalline |  |  |  | 3.74 | https://doi.org/10.1016/j.physleta.2020.126893
459.843 | 42.4342 | 97.7929 | 2.34828 | 0.04413248 | Co oxide | 0.2253713 | Na0.74Co0.9Nb0.1O2 | solid state reaction, air | polycrystalline |  |  |  | 3.74 | https://doi.org/10.1016/j.physleta.2020.126893
619.685 | 35.9579 | 118.719 | 1.80933 | 0.1342454 | Co oxide | 0.391964 | Na0.74Co0.9Nb0.1O2 | solid state reaction, air | polycrystalline |  |  |  | 3.74 | https://doi.org/10.1016/j.physleta.2020.126893
327.266 | 3.348435 | 10.379 | 4.41867 | 0.00238275 | chalcogenide | 0.03217134 | Cu200Te100 | melted, vacuum | polycrystalline |  |  |  | 300 | https://doi.org/10.1016/j.jallcom.2020.156540
483.954 | 4.18048 | 19.6136 | 4.51019 | 0.009874105 | chalcogenide | 0.09202133 | Cu200Te100 | melted, vacuum | polycrystalline |  |  |  | 300 | https://doi.org/10.1016/j.jallcom.2020.156540
589.49 | 4.644401 | 29.5984 | 3.8168 | 0.0291329 | chalcogenide | 0.1886282 | Cu200Te100 | melted, vacuum | polycrystalline |  |  |  | 300 | https://doi.org/10.1016/j.jallcom.2020.156540
327.22 | 4.683446 | -5.20198 | 2.07831 | 0.0009097066 | chalcogenide | 0.005777924 | Cu153.84Te76.92Ag46.16Te23.08 | melted, vacuum | polycrystalline |  |  |  | 300 | https://doi.org/10.1016/j.jallcom.2020.156540
484.049 | 14.20891 | 51.5955 | 1.09036 | 0.08317302 | chalcogenide | 0.187354 | Cu153.84Te76.92Ag46.16Te23.08 | melted, vacuum | polycrystalline |  |  |  | 300 | https://doi.org/10.1016/j.jallcom.2020.156540
589.1 | 22.07121 | 77.9805 | 0.927711 | 0.1749534 | chalcogenide | 0.2755155 | Cu153.84Te76.92Ag46.16Te23.08 | melted, vacuum | polycrystalline |  |  |  | 300 | https://doi.org/10.1016/j.jallcom.2020.156540
327.216 | 9.423561 | -6.43205 | 1.8494 | 0.0007767611 | chalcogenide | 0.004390195 | Cu133.34Te66.67Ag66.66Te33.33 | melted, vacuum | polycrystalline |  |  |  | 300 | https://doi.org/10.1016/j.jallcom.2020.156540
484.637 | 27.22222 | 70.4574 | 1.10843 | 0.07973298 | chalcogenide | 0.1823601 | Cu133.34Te66.67Ag66.66Te33.33 | melted, vacuum | polycrystalline |  |  |  | 300 | https://doi.org/10.1016/j.jallcom.2020.156540
589.73 | 33.98933 | 110.783 | 0.415663 | 0.5122896 | chalcogenide | 0.3610802 | Cu133.34Te66.67Ag66.66Te33.33 | melted, vacuum | polycrystalline |  |  |  | 300 | https://doi.org/10.1016/j.jallcom.2020.156540
326.71 | 17.10759 | 2.58776 | 1.40361 | 9.111193e-05 | chalcogenide | 0.0003914346 | Cu111.12Te55.56Ag88.88Te44.44 | melted, vacuum | polycrystalline |  |  |  | 300 | https://doi.org/10.1016/j.jallcom.2020.156540
484.246 | 49.06844 | 118.429 | 0.819277 | 0.1689465 | chalcogenide | 0.285834 | Cu111.12Te55.56Ag88.88Te44.44 | melted, vacuum | polycrystalline |  |  |  | 300 | https://doi.org/10.1016/j.jallcom.2020.156540
589.229 | 34.53683 | 121.443 | 0.445783 | 0.564447 | chalcogenide | 0.4270341 | Cu111.12Te55.56Ag88.88Te44.44 | melted, vacuum | polycrystalline |  |  |  | 300 | https://doi.org/10.1016/j.jallcom.2020.156540
327.25 | 25.4486 | 5.04863 | 1.22892 | 0.00026671 | chalcogenide | 0.001001575 | Cu100Te50Ag100Te50 | melted, vacuum | polycrystalline |  |  |  | 300 | https://doi.org/10.1016/j.jallcom.2020.156540
484.85 | 52.69065 | 142.212 | 0.704819 | 0.2640394 | chalcogenide | 0.38383 | Cu100Te50Ag100Te50 | melted, vacuum | polycrystalline |  |  |  | 300 | https://doi.org/10.1016/j.jallcom.2020.156540
589.311 | 46.56122 | 149.325 | 0.271084 | 1.041073 | chalcogenide | 0.4788954 | Cu100Te50Ag100Te50 | melted, vacuum | polycrystalline |  |  |  | 300 | https://doi.org/10.1016/j.jallcom.2020.156540
297.849 | 97.27626 | -190.856 | 2.58042 | 0.04322256 | chalcogenide | 0.3744594 | Pb1S1 | plasma actived sintering | polycrystalline |  |  |  | 2 | https://doi.org/10.1016/j.nanoen.2020.104826
473.771 | 109.2524 | -287.794 | 1.71562 | 0.2093534 | chalcogenide | 0.7581107 | Pb1S1 | plasma actived sintering | polycrystalline |  |  |  | 2 | https://doi.org/10.1016/j.nanoen.2020.104826
623.515 | 124.2594 | -325.087 | 1.33217 | 0.3980679 | chalcogenide | 0.8504914 | Pb1S1 | plasma actived sintering | polycrystalline |  |  |  | 2 | https://doi.org/10.1016/j.nanoen.2020.104826
825.628 | 225.1061 | -326.529 | 1.09557 | 0.3569444 | chalcogenide | 0.4736486 | Pb1S1 | plasma actived sintering | polycrystalline |  |  |  | 2 | https://doi.org/10.1016/j.nanoen.2020.104826
298.317 | 8.275063 | -81.4981 | 3.79604 | 0.06307698 | chalcogenide | 0.8026453 | Pb1S1Pb0.00067Cl0.00134Sb0.005 | plasma actived sintering | polycrystalline |  |  |  | 2 | https://doi.org/10.1016/j.nanoen.2020.104826
474.533 | 15.69908 | -144.502 | 2.51515 | 0.2509436 | chalcogenide | 1.330067 | Pb1S1Pb0.00067Cl0.00134Sb0.005 | plasma actived sintering | polycrystalline |  |  |  | 2 | https://doi.org/10.1016/j.nanoen.2020.104826
622.296 | 24.40661 | -185.501 | 1.8951 | 0.4629668 | chalcogenide | 1.409889 | Pb1S1Pb0.00067Cl0.00134Sb0.005 | plasma actived sintering | polycrystalline |  |  |  | 2 | https://doi.org/10.1016/j.nanoen.2020.104826
824.509 | 54.93751 | -227.923 | 1.3648 | 0.5712599 | chalcogenide | 0.9455997 | Pb1S1Pb0.00067Cl0.00134Sb0.005 | plasma actived sintering | polycrystalline |  |  |  | 2 | https://doi.org/10.1016/j.nanoen.2020.104826
297.07 | 6.282394 | -75.139 | 3.40443 | 0.07841878 | chalcogenide | 0.8986812 | Pb1S1Pb0.00067Cl0.00134Sb0.01 | plasma actived sintering | polycrystalline |  |  |  | 2 | https://doi.org/10.1016/j.nanoen.2020.104826
473.352 | 11.20427 | -129.817 | 2.2704 | 0.3135895 | chalcogenide | 1.50411 | Pb1S1Pb0.00067Cl0.00134Sb0.01 | plasma actived sintering | polycrystalline |  |  |  | 2 | https://doi.org/10.1016/j.nanoen.2020.104826
624.333 | 19.31184 | -190.353 | 1.71562 | 0.682796 | chalcogenide | 1.876272 | Pb1S1Pb0.00067Cl0.00134Sb0.01 | plasma actived sintering | polycrystalline |  |  |  | 2 | https://doi.org/10.1016/j.nanoen.2020.104826
824.484 | 43.25914 | -218.621 | 1.28322 | 0.7098833 | chalcogenide | 1.104856 | Pb1S1Pb0.00067Cl0.00134Sb0.01 | plasma actived sintering | polycrystalline |  |  |  | 2 | https://doi.org/10.1016/j.nanoen.2020.104826
298.299 | 8.046023 | -71.7078 | 3.0373 | 0.06276472 | chalcogenide | 0.6390745 | Pb1S1Pb0.00067Cl0.00134Sb0.015 | plasma actived sintering | polycrystalline |  |  |  | 2 | https://doi.org/10.1016/j.nanoen.2020.104826
474.515 | 14.89474 | -129.818 | 2.05012 | 0.2618832 | chalcogenide | 1.131454 | Pb1S1Pb0.00067Cl0.00134Sb0.015 | plasma actived sintering | polycrystalline |  |  |  | 2 | https://doi.org/10.1016/j.nanoen.2020.104826
622.231 | 18.77666 | -173.261 | 1.54429 | 0.6441782 | chalcogenide | 1.59876 | Pb1S1Pb0.00067Cl0.00134Sb0.015 | plasma actived sintering | polycrystalline |  |  |  | 2 | https://doi.org/10.1016/j.nanoen.2020.104826
824.46 | 36.31201 | -219.602 | 1.13636 | 0.9635538 | chalcogenide | 1.328074 | Pb1S1Pb0.00067Cl0.00134Sb0.015 | plasma actived sintering | polycrystalline |  |  |  | 2 | https://doi.org/10.1016/j.nanoen.2020.104826
298.377 | 9.128919 | -62.4071 | 3.36364 | 0.03784465 | chalcogenide | 0.4266273 | Pb1S1Pb0.00067Cl0.00134Sb0.02 | plasma actived sintering | polycrystalline |  |  |  | 2 | https://doi.org/10.1016/j.nanoen.2020.104826
473.501 | 16.4608 | -114.641 | 2.25408 | 0.1677184 | chalcogenide | 0.7984157 | Pb1S1Pb0.00067Cl0.00134Sb0.02 | plasma actived sintering | polycrystalline |  |  |  | 2 | https://doi.org/10.1016/j.nanoen.2020.104826
624.344 | 20.07387 | -161.025 | 1.67483 | 0.4815137 | chalcogenide | 1.291682 | Pb1S1Pb0.00067Cl0.00134Sb0.02 | plasma actived sintering | polycrystalline |  |  |  | 2 | https://doi.org/10.1016/j.nanoen.2020.104826
823.413 | 36.31082 | -204.426 | 1.23427 | 0.7677923 | chalcogenide | 1.150896 | Pb1S1Pb0.00067Cl0.00134Sb0.02 | plasma actived sintering | polycrystalline |  |  |  | 2 | https://doi.org/10.1016/j.nanoen.2020.104826
496.664 | 65163.71 | 578.933 | 0.874931 | 0.00291971 | chalcogenide | 0.005143406 | Sn1S1 | ball milling and spark plasma sintering. | polycrystalline |  |  |  | 2 | https://doi.org/10.1016/j.jmat.2019.12.003
696.187 | 9555.21 | 575.562 | 0.751515 | 0.0321168 | chalcogenide | 0.03466922 | Sn1S1 | ball milling and spark plasma sintering. | polycrystalline |  |  |  | 2 | https://doi.org/10.1016/j.jmat.2019.12.003
874.097 | 1506.421 | 465.449 | 0.581818 | 0.216058 | chalcogenide | 0.1438129 | Sn1S1 | ball milling and spark plasma sintering. | polycrystalline |  |  |  | 2 | https://doi.org/10.1016/j.jmat.2019.12.003
299.506 | 4453.551 | 337.36 | 1.31074 | 0.00583942 | chalcogenide | 0.02555529 | Sn0.995Ag0.005S1 | ball milling and spark plasma sintering. | polycrystalline |  |  |  | 2 | https://doi.org/10.1016/j.jmat.2019.12.003
497.323 | 1226.75 | 399.157 | 0.790083 | 0.0817518 | chalcogenide | 0.1298768 | Sn0.995Ag0.005S1 | ball milling and spark plasma sintering. | polycrystalline |  |  |  | 2 | https://doi.org/10.1016/j.jmat.2019.12.003
698.037 | 1253.285 | 471.067 | 0.65124 | 0.189781 | chalcogenide | 0.1770579 | Sn0.995Ag0.005S1 | ball milling and spark plasma sintering. | polycrystalline |  |  |  | 2 | https://doi.org/10.1016/j.jmat.2019.12.003
875.926 | 335.0712 | 366.573 | 0.469972 | 0.747445 | chalcogenide | 0.4010364 | Sn0.995Ag0.005S1 | ball milling and spark plasma sintering. | polycrystalline |  |  |  | 2 | https://doi.org/10.1016/j.jmat.2019.12.003
300.989 | 1834.622 | 332.865 | 1.24518 | 0.0145985 | chalcogenide | 0.06039344 | Sn0.9925Ag0.005S1 | ball milling and spark plasma sintering. | polycrystalline |  |  |  | 2 | https://doi.org/10.1016/j.jmat.2019.12.003
497.348 | 1096.38 | 392.416 | 0.747658 | 0.0934307 | chalcogenide | 0.1404534 | Sn0.9925Ag0.005S1 | ball milling and spark plasma sintering. | polycrystalline |  |  |  | 2 | https://doi.org/10.1016/j.jmat.2019.12.003
696.595 | 1118.786 | 464.326 | 0.604959 | 0.221898 | chalcogenide | 0.1927077 | Sn0.9925Ag0.005S1 | ball milling and spark plasma sintering. | polycrystalline |  |  |  | 2 | https://doi.org/10.1016/j.jmat.2019.12.003
874.476 | 313.4129 | 362.079 | 0.412121 | 0.887591 | chalcogenide | 0.4183018 | Sn0.9925Ag0.005S1 | ball milling and spark plasma sintering. | polycrystalline |  |  |  | 2 | https://doi.org/10.1016/j.jmat.2019.12.003
299.547 | 1195.352 | 326.124 | 1.14105 | 0.0233577 | chalcogenide | 0.08897536 | Sn0.99Ag0.005S1 | ball milling and spark plasma sintering. | polycrystalline |  |  |  | 2 | https://doi.org/10.1016/j.jmat.2019.12.003
497.36 | 942.6269 | 389.045 | 0.65124 | 0.122628 | chalcogenide | 0.1605683 | Sn0.99Ag0.005S1 | ball milling and spark plasma sintering. | polycrystalline |  |  |  | 2 | https://doi.org/10.1016/j.jmat.2019.12.003
698.074 | 1016.483 | 460.955 | 0.53168 | 0.274453 | chalcogenide | 0.209034 | Sn0.99Ag0.005S1 | ball milling and spark plasma sintering. | polycrystalline |  |  |  | 2 | https://doi.org/10.1016/j.jmat.2019.12.003
875.959 | 296.1382 | 357.584 | 0.3427 | 1.10365 | chalcogenide | 0.4317792 | Sn0.99Ag0.005S1 | ball milling and spark plasma sintering. | polycrystalline |  |  |  | 2 | https://doi.org/10.1016/j.jmat.2019.12.003
299.559 | 1404.543 | 322.753 | 1.08705 | 0.020438 | chalcogenide | 0.07416612 | Sn0.9875Ag0.005S1 | ball milling and spark plasma sintering. | polycrystalline |  |  |  | 2 | https://doi.org/10.1016/j.jmat.2019.12.003
497.376 | 1028.767 | 384.551 | 0.597245 | 0.119708 | chalcogenide | 0.1437444 | Sn0.9875Ag0.005S1 | ball milling and spark plasma sintering. | polycrystalline |  |  |  | 2 | https://doi.org/10.1016/j.jmat.2019.12.003
696.611 | 1060.321 | 459.831 | 0.500826 | 0.277372 | chalcogenide | 0.1994156 | Sn0.9875Ag0.005S1 | ball milling and spark plasma sintering. | polycrystalline |  |  |  | 2 | https://doi.org/10.1016/j.jmat.2019.12.003
874.488 | 313.2516 | 358.708 | 0.346556 | 1.0365 | chalcogenide | 0.4107607 | Sn0.9875Ag0.005S1 | ball milling and spark plasma sintering. | polycrystalline |  |  |  | 2 | https://doi.org/10.1016/j.jmat.2019.12.003
297.899 | 10.0746 | 78.1556 | 2.9919 | 0.06036905 | skutterudite | 0.6063067 | Ca0.2Fe1.3Co2.7Sb12 | Spark Plasma Sintering | polycrystalline |  |  |  | 16 | https://doi.org/10.1016/j.jallcom.2020.156928
473.319 | 10.8955 | 111.15 | 2.7111 | 0.1979612 | skutterudite | 1.133892 | Ca0.2Fe1.3Co2.7Sb12 | Spark Plasma Sintering | polycrystalline |  |  |  | 16 | https://doi.org/10.1016/j.jallcom.2020.156928
622.479 | 11.4179 | 133.182 | 2.5792 | 0.3749251 | skutterudite | 1.553477 | Ca0.2Fe1.3Co2.7Sb12 | Spark Plasma Sintering | polycrystalline |  |  |  | 16 | https://doi.org/10.1016/j.jallcom.2020.156928
823.109 | 11.7164 | 142.764 | 2.81821 | 0.5080743 | skutterudite | 1.739575 | Ca0.2Fe1.3Co2.7Sb12 | Spark Plasma Sintering | polycrystalline |  |  |  | 16 | https://doi.org/10.1016/j.jallcom.2020.156928
297.899 | 11.7164 | 84.9265 | 2.81853 | 0.06506368 | skutterudite | 0.615591 | Ca0.4Fe1.3Co2.7Sb12 | Spark Plasma Sintering | polycrystalline |  |  |  | 16 | https://doi.org/10.1016/j.jallcom.2020.156928
472.269 | 13.0597 | 125.733 | 2.51296 | 0.2274936 | skutterudite | 1.210502 | Ca0.4Fe1.3Co2.7Sb12 | Spark Plasma Sintering | polycrystalline |  |  |  | 16 | https://doi.org/10.1016/j.jallcom.2020.156928
623.529 | 14.0299 | 147.244 | 2.36869 | 0.4067889 | skutterudite | 1.545328 | Ca0.4Fe1.3Co2.7Sb12 | Spark Plasma Sintering | polycrystalline |  |  |  | 16 | https://doi.org/10.1016/j.jallcom.2020.156928
822.059 | 14.7015 | 160.472 | 2.57054 | 0.5601644 | skutterudite | 1.751608 | Ca0.4Fe1.3Co2.7Sb12 | Spark Plasma Sintering | polycrystalline |  |  |  | 16 | https://doi.org/10.1016/j.jallcom.2020.156928
297.899 | 12.3134 | 92.7379 | 2.5337 | 0.08212027 | skutterudite | 0.6984519 | Ca0.6Fe1.3Co2.7Sb12 | Spark Plasma Sintering | polycrystalline |  |  |  | 16 | https://doi.org/10.1016/j.jallcom.2020.156928
473.319 | 13.7313 | 136.151 | 2.2529 | 0.2836234 | skutterudite | 1.349988 | Ca0.6Fe1.3Co2.7Sb12 | Spark Plasma Sintering | polycrystalline |  |  |  | 16 | https://doi.org/10.1016/j.jallcom.2020.156928
623.529 | 14.8507 | 161.306 | 2.10242 | 0.5196265 | skutterudite | 1.752081 | Ca0.6Fe1.3Co2.7Sb12 | Spark Plasma Sintering | polycrystalline |  |  |  | 16 | https://doi.org/10.1016/j.jallcom.2020.156928
823.109 | 15.5224 | 179.222 | 2.39716 | 0.7105327 | skutterudite | 2.069301 | Ca0.6Fe1.3Co2.7Sb12 | Spark Plasma Sintering | polycrystalline |  |  |  | 16 | https://doi.org/10.1016/j.jallcom.2020.156928
291.597 | 10.1493 | 56.796 | 3.15295 | 0.02939445 | skutterudite | 0.3178333 | Co3.25Fe0.73Sb12 | Spark Plasma Sintering | polycrystalline |  |  |  | 16 | https://doi.org/10.1016/j.jallcom.2020.156928
481.723 | 11.1194 | 98.1399 | 2.86577 | 0.1456015 | skutterudite | 0.8661834 | Co3.25Fe0.73Sb12 | Spark Plasma Sintering | polycrystalline |  |  |  | 16 | https://doi.org/10.1016/j.jallcom.2020.156928
623.529 | 11.5672 | 120.16 | 2.70304 | 0.2879359 | skutterudite | 1.248221 | Co3.25Fe0.73Sb12 | Spark Plasma Sintering | polycrystalline |  |  |  | 16 | https://doi.org/10.1016/j.jallcom.2020.156928
823.109 | 12.0149 | 147.452 | 2.77487 | 0.5367795 | skutterudite | 1.809594 | Co3.25Fe0.73Sb12 | Spark Plasma Sintering | polycrystalline |  |  |  | 16 | https://doi.org/10.1016/j.jallcom.2020.156928
300 | 3.992351 | -108.991 | 3.14953 | 0.2834184 | skutterudite | 2.97545 | Yb0.35Co4Sb12 | cryogenic grinding and spark plasma sintering | polycrystalline |  |  |  | 16 | https://doi.org/10.1016/j.jmat.2019.04.008
500 | 5.525167 | -151.527 | 2.96028 | 0.7018945 | skutterudite | 4.155609 | Yb0.35Co4Sb12 | cryogenic grinding and spark plasma sintering | polycrystalline |  |  |  | 16 | https://doi.org/10.1016/j.jmat.2019.04.008
698.473 | 6.782236 | -176.427 | 3.03037 | 1.057819 | skutterudite | 4.589414 | Yb0.35Co4Sb12 | cryogenic grinding and spark plasma sintering | polycrystalline |  |  |  | 16 | https://doi.org/10.1016/j.jmat.2019.04.008
849.618 | 7.425834 | -183.343 | 3.26168 | 1.179141 | skutterudite | 4.526718 | Yb0.35Co4Sb12 | cryogenic grinding and spark plasma sintering | polycrystalline |  |  |  | 16 | https://doi.org/10.1016/j.jmat.2019.04.008
299.448 | 5.95107 | -156.313 | 3.35408 | 0.3665583 | skutterudite | 4.105775 | Yb0.2Co4Sb12 | melted, Ar | polycrystalline |  |  |  | 16 | http://dx.doi.org/10.1038/am.2016.77
499.173 | 8.488388 | -196.649 | 2.86894 | 0.7926617 | skutterudite | 4.555733 | Yb0.2Co4Sb12 | melted, Ar | polycrystalline |  |  |  | 16 | http://dx.doi.org/10.1038/am.2016.77
651.21 | 9.864852 | -214.334 | 2.74569 | 1.104488 | skutterudite | 4.656843 | Yb0.2Co4Sb12 | melted, Ar | polycrystalline |  |  |  | 16 | http://dx.doi.org/10.1038/am.2016.77
850.812 | 11.28866 | -218.762 | 3.1291 | 1.152698 | skutterudite | 4.239372 | Yb0.2Co4Sb12 | melted, Ar | polycrystalline |  |  |  | 16 | http://dx.doi.org/10.1038/am.2016.77
299.291 | 4.639833 | -140.155 | 3.17098 | 0.3995904 | skutterudite | 4.233649 | Yb0.25Co4Sb12 | melted, Ar | polycrystalline |  |  |  | 16 | http://dx.doi.org/10.1038/am.2016.77
500.368 | 6.403524 | -175.824 | 2.87363 | 0.8406126 | skutterudite | 4.827666 | Yb0.25Co4Sb12 | melted, Ar | polycrystalline |  |  |  | 16 | http://dx.doi.org/10.1038/am.2016.77
651.095 | 7.348996 | -193.149 | 2.76447 | 1.19561 | skutterudite | 5.076412 | Yb0.25Co4Sb12 | melted, Ar | polycrystalline |  |  |  | 16 | http://dx.doi.org/10.1038/am.2016.77
850.712 | 8.42311 | -204.758 | 3.09624 | 1.367594 | skutterudite | 4.977477 | Yb0.25Co4Sb12 | melted, Ar | polycrystalline |  |  |  | 16 | http://dx.doi.org/10.1038/am.2016.77
299.047 | 3.454255 | -107.121 | 3.47145 | 0.2861695 | skutterudite | 3.321963 | Yb0.4Co4Sb12 | melted, Ar | polycrystalline |  |  |  | 16 | http://dx.doi.org/10.1038/am.2016.77
500.163 | 4.581587 | -144.225 | 3.25392 | 0.6978625 | skutterudite | 4.540098 | Yb0.4Co4Sb12 | melted, Ar | polycrystalline |  |  |  | 16 | http://dx.doi.org/10.1038/am.2016.77
650.914 | 5.239223 | -161.192 | 3.26683 | 0.988137 | skutterudite | 4.959297 | Yb0.4Co4Sb12 | melted, Ar | polycrystalline |  |  |  | 16 | http://dx.doi.org/10.1038/am.2016.77
850.555 | 6.016485 | -178.546 | 3.42488 | 1.315874 | skutterudite | 5.298554 | Yb0.4Co4Sb12 | melted, Ar | polycrystalline |  |  |  | 16 | http://dx.doi.org/10.1038/am.2016.77
298.932 | 3.084506 | -96.3491 | 3.63577 | 0.247449 | skutterudite | 3.009606 | Yb0.5Co4Sb12 | melted, Ar | polycrystalline |  |  |  | 16 | http://dx.doi.org/10.1038/am.2016.77
500.072 | 4.070634 | -130.222 | 3.61072 | 0.5769596 | skutterudite | 4.16588 | Yb0.5Co4Sb12 | melted, Ar | polycrystalline |  |  |  | 16 | http://dx.doi.org/10.1038/am.2016.77
650.83 | 4.620261 | -148.623 | 3.62833 | 0.8575636 | skutterudite | 4.780855 | Yb0.5Co4Sb12 | melted, Ar | polycrystalline |  |  |  | 16 | http://dx.doi.org/10.1038/am.2016.77
850.495 | 5.420789 | -165.978 | 3.78638 | 1.141527 | skutterudite | 5.082046 | Yb0.5Co4Sb12 | melted, Ar | polycrystalline |  |  |  | 16 | http://dx.doi.org/10.1038/am.2016.77
297.478 | 2.744358 | -77.6783 | 4.14749 | 0.1576987 | skutterudite | 2.198663 | Yb0.6Co4Sb12 | melted, Ar | polycrystalline |  |  |  | 16 | http://dx.doi.org/10.1038/am.2016.77
499.967 | 3.601968 | -107.6 | 3.991 | 0.4026654 | skutterudite | 3.214287 | Yb0.6Co4Sb12 | melted, Ar | polycrystalline |  |  |  | 16 | http://dx.doi.org/10.1038/am.2016.77
650.736 | 4.085819 | -124.926 | 4.08842 | 0.6079613 | skutterudite | 3.819677 | Yb0.6Co4Sb12 | melted, Ar | polycrystalline |  |  |  | 16 | http://dx.doi.org/10.1038/am.2016.77
850.386 | 4.600832 | -140.486 | 4.26995 | 0.8543249 | skutterudite | 4.289728 | Yb0.6Co4Sb12 | melted, Ar | polycrystalline |  |  |  | 16 | http://dx.doi.org/10.1038/am.2016.77
300 | 13.9862 | -183.538 | 2.26012 | 0.3196995 | skutterudite | 2.408531 | In0.25Yb0.05Co4Sb12 | ball milling and spark plasma sintering. | polycrystalline |  |  |  | 16 | https://doi.org/10.1016/j.jallcom.2017.11.195
475.789 | 14.5044 | -223.692 | 1.99711 | 0.8218897 | skutterudite | 3.449857 | In0.25Yb0.05Co4Sb12 | ball milling and spark plasma sintering. | polycrystalline |  |  |  | 16 | https://doi.org/10.1016/j.jallcom.2017.11.195
614.737 | 15.0294 | -238.923 | 2.02746 | 1.151626 | skutterudite | 3.798169 | In0.25Yb0.05Co4Sb12 | ball milling and spark plasma sintering. | polycrystalline |  |  |  | 16 | https://doi.org/10.1016/j.jallcom.2017.11.195
753.684 | 17.0222 | -230.615 | 2.62428 | 0.8973018 | skutterudite | 3.124348 | In0.25Yb0.05Co4Sb12 | ball milling and spark plasma sintering. | polycrystalline |  |  |  | 16 | https://doi.org/10.1016/j.jallcom.2017.11.195
298.947 | 26.4634 | -204.769 | 2.21965 | 0.213399 | skutterudite | 1.584465 | In0.25Yb0.05Ce0.02Co4Sb12O0.04 | ball milling and spark plasma sintering. | polycrystalline |  |  |  | 16 | https://doi.org/10.1016/j.jallcom.2017.11.195
475.789 | 23.6787 | -250.462 | 1.89595 | 0.6648342 | skutterudite | 2.649268 | In0.25Yb0.05Ce0.02Co4Sb12O0.04 | ball milling and spark plasma sintering. | polycrystalline |  |  |  | 16 | https://doi.org/10.1016/j.jallcom.2017.11.195
614.737 | 23.2862 | -264.769 | 1.905 | 0.9714714 | skutterudite | 3.010479 | In0.25Yb0.05Ce0.02Co4Sb12O0.04 | ball milling and spark plasma sintering. | polycrystalline |  |  |  | 16 | https://doi.org/10.1016/j.jallcom.2017.11.195
753.684 | 24.2699 | -243.077 | 2.56358 | 0.7157513 | skutterudite | 2.434556 | In0.25Yb0.05Ce0.02Co4Sb12O0.04 | ball milling and spark plasma sintering. | polycrystalline |  |  |  | 16 | https://doi.org/10.1016/j.jallcom.2017.11.195
298.01 | 0.01198488 | 1.11628 | 8.96613 | 0.00345572 | skutterudite | 0.1039711 | Co4Sb12 | ball milling and spark plasma sintering. | polycrystalline |  |  |  | 16 | http://dx.doi.org/10.1016/j.actamat.2011.10.059
498.01 | 110.2987 | 248.93 | 5.78303 | 0.0483801 | skutterudite | 0.5618031 | Co4Sb12 | ball milling and spark plasma sintering. | polycrystalline |  |  |  | 16 | http://dx.doi.org/10.1016/j.actamat.2011.10.059
699.005 | 25.62329 | 145.116 | 5.36262 | 0.107127 | skutterudite | 0.8218559 | Co4Sb12 | ball milling and spark plasma sintering. | polycrystalline |  |  |  | 16 | http://dx.doi.org/10.1016/j.actamat.2011.10.059
298.01 | 10.42085 | -216.124 | 4.71391 | 0.283369 | skutterudite | 4.482319 | Li0.2Co4Sb12 | ball milling and spark plasma sintering. | polycrystalline |  |  |  | 16 | http://dx.doi.org/10.1016/j.actamat.2011.10.059
498.01 | 13.1703 | -257.009 | 3.66888 | 0.680778 | skutterudite | 5.015347 | Li0.2Co4Sb12 | ball milling and spark plasma sintering. | polycrystalline |  |  |  | 16 | http://dx.doi.org/10.1016/j.actamat.2011.10.059
698.01 | 17.3218 | -267.686 | 3.6329 | 0.794816 | skutterudite | 4.136742 | Li0.2Co4Sb12 | ball milling and spark plasma sintering. | polycrystalline |  |  |  | 16 | http://dx.doi.org/10.1016/j.actamat.2011.10.059
298.01 | 4.60732 | -168.207 | 4.13734 | 0.442333 | skutterudite | 6.141009 | Li0.36Co4Sb12 | ball milling and spark plasma sintering. | polycrystalline |  |  |  | 16 | http://dx.doi.org/10.1016/j.actamat.2011.10.059
501.99 | 6.619962 | -209.098 | 3.30828 | 1.00216 | skutterudite | 6.604566 | Li0.36Co4Sb12 | ball milling and spark plasma sintering. | polycrystalline |  |  |  | 16 | http://dx.doi.org/10.1016/j.actamat.2011.10.059
703.98 | 8.552719 | -226.548 | 3.20017 | 1.32009 | skutterudite | 6.000898 | Li0.36Co4Sb12 | ball milling and spark plasma sintering. | polycrystalline |  |  |  | 16 | http://dx.doi.org/10.1016/j.actamat.2011.10.059
201 | 29.67738 | 291.282 | 1.35585 | 0.4238246 | chalcogenide | 2.858919 | Bi0.5Sb1.5Te3Te0.01 | melted, vacuum | polycrystalline |  |  |  | 5 | https://doi.org/10.1016/j.matchemphys.2020.123427
301 | 41.81826 | 311.394 | 0.932235 | 0.748679 | chalcogenide | 2.318753 | Bi0.5Sb1.5Te3Te0.01 | melted, vacuum | polycrystalline |  |  |  | 5 | https://doi.org/10.1016/j.matchemphys.2020.123427
400.826 | 51.11116 | 218.377 | 0.810474 | 0.4614396 | chalcogenide | 0.9330353 | Bi0.5Sb1.5Te3Te0.01 | melted, vacuum | polycrystalline |  |  |  | 5 | https://doi.org/10.1016/j.matchemphys.2020.123427
201 | 17.35849 | 210.835 | 1.41072 | 0.3648621 | chalcogenide | 2.560787 | Bi0.5Sb1.5Te3Te0.005 | melted, vacuum | polycrystalline |  |  |  | 5 | https://doi.org/10.1016/j.matchemphys.2020.123427
301 | 23.58975 | 269.494 | 1.00769 | 0.9196329 | chalcogenide | 3.078754 | Bi0.5Sb1.5Te3Te0.005 | melted, vacuum | polycrystalline |  |  |  | 5 | https://doi.org/10.1016/j.matchemphys.2020.123427
400.826 | 29.67738 | 258.601 | 0.90651 | 0.9963643 | chalcogenide | 2.253382 | Bi0.5Sb1.5Te3Te0.005 | melted, vacuum | polycrystalline |  |  |  | 5 | https://doi.org/10.1016/j.matchemphys.2020.123427
201 | 12.60274 | 145.472 | 1.50677 | 0.2239973 | chalcogenide | 1.679166 | Bi0.5Sb1.5Te3 | melted, vacuum | polycrystalline |  |  |  | 5 | https://doi.org/10.1016/j.matchemphys.2020.123427
301 | 18.40001 | 191.561 | 1.04886 | 0.5723282 | chalcogenide | 1.994326 | Bi0.5Sb1.5Te3 | melted, vacuum | polycrystalline |  |  |  | 5 | https://doi.org/10.1016/j.matchemphys.2020.123427
400.826 | 24.21055 | 202.455 | 0.94081 | 0.7212839 | chalcogenide | 1.692982 | Bi0.5Sb1.5Te3 | melted, vacuum | polycrystalline |  |  |  | 5 | https://doi.org/10.1016/j.matchemphys.2020.123427
201 | 8.2883 | 129.55 | 1.66799 | 0.2440124 | chalcogenide | 2.024927 | Bi0.5Sb1.5Te3Pb0.005 | melted, vacuum | polycrystalline |  |  |  | 5 | https://doi.org/10.1016/j.matchemphys.2020.123427
301 | 12.95775 | 168.098 | 1.17577 | 0.558264 | chalcogenide | 2.180698 | Bi0.5Sb1.5Te3Pb0.005 | melted, vacuum | polycrystalline |  |  |  | 5 | https://doi.org/10.1016/j.matchemphys.2020.123427
400.826 | 16.72728 | 184.02 | 1.06429 | 0.7624314 | chalcogenide | 2.02444 | Bi0.5Sb1.5Te3Pb0.005 | melted, vacuum | polycrystalline |  |  |  | 5 | https://doi.org/10.1016/j.matchemphys.2020.123427
201 | 5.257154 | 96.8687 | 1.98355 | 0.1808711 | chalcogenide | 1.78491 | Bi0.5Sb1.5Te3Pb0.01 | melted, vacuum | polycrystalline |  |  |  | 5 | https://doi.org/10.1016/j.matchemphys.2020.123427
301 | 8 | 129.55 | 1.46389 | 0.431363 | chalcogenide | 2.0979 | Bi0.5Sb1.5Te3Pb0.01 | melted, vacuum | polycrystalline |  |  |  | 5 | https://doi.org/10.1016/j.matchemphys.2020.123427
400.826 | 10 | 147.986 | 1.36614 | 0.6425426 | chalcogenide | 2.189986 | Bi0.5Sb1.5Te3Pb0.01 | melted, vacuum | polycrystalline |  |  |  | 5 | https://doi.org/10.1016/j.matchemphys.2020.123427
303.678 | 6.815062 | -80.1413 | 6.26708 | 0.0456658 | ZnO, Perovskite | 0.9424167 | Sr0.9La0.05Dy0.05Ti1O3 | planetary high-energy ball mill | polycrystalline |  |  |  | 5 | https://doi.org/10.1016/j.jmst.2020.02.065
603.448 | 17.25508 | -145.724 | 4.2795 | 0.173537 | ZnO, Perovskite | 1.23068 | Sr0.9La0.05Dy0.05Ti1O3 | planetary high-energy ball mill | polycrystalline |  |  |  | 5 | https://doi.org/10.1016/j.jmst.2020.02.065
803.908 | 31.00854 | -176.82 | 3.69979 | 0.219084 | ZnO, Perovskite | 1.008281 | Sr0.9La0.05Dy0.05Ti1O3 | planetary high-energy ball mill | polycrystalline |  |  |  | 5 | https://doi.org/10.1016/j.jmst.2020.02.065
1101.84 | 65.80591 | -206.219 | 3.16977 | 0.224638 | ZnO, Perovskite | 0.6462379 | Sr0.9La0.05Dy0.05Ti1O3 | planetary high-energy ball mill | polycrystalline |  |  |  | 5 | https://doi.org/10.1016/j.jmst.2020.02.065
303.678 | 4.621926 | -55.265 | 6.00207 | 0.0334341 | ZnO, Perovskite | 0.6608112 | Sr0.9La0.05Dy0.05Ti0.95Nb0.05O3 | planetary high-energy ball mill | polycrystalline |  |  |  | 5 | https://doi.org/10.1016/j.jmst.2020.02.065
603.448 | 10.11273 | -105.018 | 4.04762 | 0.162592 | ZnO, Perovskite | 1.090584 | Sr0.9La0.05Dy0.05Ti0.95Nb0.05O3 | planetary high-energy ball mill | polycrystalline |  |  |  | 5 | https://doi.org/10.1016/j.jmst.2020.02.065
802.069 | 18.13197 | -132.721 | 3.36853 | 0.231316 | ZnO, Perovskite | 0.9714811 | Sr0.9La0.05Dy0.05Ti0.95Nb0.05O3 | planetary high-energy ball mill | polycrystalline |  |  |  | 5 | https://doi.org/10.1016/j.jmst.2020.02.065
1101.84 | 36.85703 | -166.643 | 2.93789 | 0.282577 | ZnO, Perovskite | 0.7534489 | Sr0.9La0.05Dy0.05Ti0.95Nb0.05O3 | planetary high-energy ball mill | polycrystalline |  |  |  | 5 | https://doi.org/10.1016/j.jmst.2020.02.065
303.678 | 3.266167 | -41.1307 | 6.11801 | 0.0257097 | ZnO, Perovskite | 0.5179572 | Sr0.9La0.05Dy0.05Ti0.9Nb0.1O3 | planetary high-energy ball mill | polycrystalline |  |  |  | 5 | https://doi.org/10.1016/j.jmst.2020.02.065
603.448 | 7.407464 | -80.1413 | 4.11387 | 0.127184 | ZnO, Perovskite | 0.8670481 | Sr0.9La0.05Dy0.05Ti0.9Nb0.1O3 | planetary high-energy ball mill | polycrystalline |  |  |  | 5 | https://doi.org/10.1016/j.jmst.2020.02.065
803.908 | 13.36235 | -103.322 | 3.48447 | 0.18432 | ZnO, Perovskite | 0.7989192 | Sr0.9La0.05Dy0.05Ti0.9Nb0.1O3 | planetary high-energy ball mill | polycrystalline |  |  |  | 5 | https://doi.org/10.1016/j.jmst.2020.02.065
1103.68 | 29.0984 | -133.286 | 3.15321 | 0.213693 | ZnO, Perovskite | 0.6105202 | Sr0.9La0.05Dy0.05Ti0.9Nb0.1O3 | planetary high-energy ball mill | polycrystalline |  |  |  | 5 | https://doi.org/10.1016/j.jmst.2020.02.065
303.678 | 2.549168 | -39.4346 | 7.79089 | 0.0237784 | ZnO, Perovskite | 0.6100373 | Sr0.9La0.05Dy0.05Ti0.85Nb0.15O3 | planetary high-energy ball mill | polycrystalline |  |  |  | 5 | https://doi.org/10.1016/j.jmst.2020.02.065
603.448 | 5.3723 | -67.1378 | 5.2236 | 0.0969268 | ZnO, Perovskite | 0.8390231 | Sr0.9La0.05Dy0.05Ti0.85Nb0.15O3 | planetary high-energy ball mill | polycrystalline |  |  |  | 5 | https://doi.org/10.1016/j.jmst.2020.02.065
803.908 | 9.351677 | -89.7527 | 4.19669 | 0.165008 | ZnO, Perovskite | 0.8614013 | Sr0.9La0.05Dy0.05Ti0.85Nb0.15O3 | planetary high-energy ball mill | polycrystalline |  |  |  | 5 | https://doi.org/10.1016/j.jmst.2020.02.065
1101.84 | 19.1033 | -121.413 | 3.30228 | 0.25747 | ZnO, Perovskite | 0.7716529 | Sr0.9La0.05Dy0.05Ti0.85Nb0.15O3 | planetary high-energy ball mill | polycrystalline |  |  |  | 5 | https://doi.org/10.1016/j.jmst.2020.02.065
303.678 | 1.982074 | -36.0424 | 8.3706 | 0.0237774 | ZnO, Perovskite | 0.6554018 | Sr0.9La0.05Dy0.05Ti0.8Nb0.2O3 | planetary high-energy ball mill | polycrystalline |  |  |  | 5 | https://doi.org/10.1016/j.jmst.2020.02.065
603.448 | 3.920387 | -60.9187 | 5.70393 | 0.100147 | ZnO, Perovskite | 0.9466126 | Sr0.9La0.05Dy0.05Ti0.8Nb0.2O3 | planetary high-energy ball mill | polycrystalline |  |  |  | 5 | https://doi.org/10.1016/j.jmst.2020.02.065
803.908 | 6.617302 | -81.2721 | 4.5942 | 0.174662 | ZnO, Perovskite | 0.9981642 | Sr0.9La0.05Dy0.05Ti0.8Nb0.2O3 | planetary high-energy ball mill | polycrystalline |  |  |  | 5 | https://doi.org/10.1016/j.jmst.2020.02.065
1103.68 | 14.51583 | -112.367 | 3.50104 | 0.274209 | ZnO, Perovskite | 0.8698324 | Sr0.9La0.05Dy0.05Ti0.8Nb0.2O3 | planetary high-energy ball mill | polycrystalline |  |  |  | 5 | https://doi.org/10.1016/j.jmst.2020.02.065
305.024 | 241.729 | -415.625 | 8.98056 | 0.02427198 | ZnO, Perovskite | 0.714619 | Sr1Ti1O3 | sol–gel method | polycrystalline |  |  |  | 4 | http://dx.doi.org/10.1016/j.jallcom.2013.11.116
566.268 | 536.398 | -442.188 | 5.01389 | 0.04116935 | ZnO, Perovskite | 0.3645245 | Sr1Ti1O3 | sol–gel method | polycrystalline |  |  |  | 4 | http://dx.doi.org/10.1016/j.jallcom.2013.11.116
715.311 | 747.642 | -442.969 | 4.19722 | 0.04472869 | ZnO, Perovskite | 0.2624539 | Sr1Ti1O3 | sol–gel method | polycrystalline |  |  |  | 4 | http://dx.doi.org/10.1016/j.jallcom.2013.11.116
862.679 | 1201.78 | -454.688 | 3.69167 | 0.04020021 | ZnO, Perovskite | 0.1720291 | Sr1Ti1O3 | sol–gel method | polycrystalline |  |  |  | 4 | http://dx.doi.org/10.1016/j.jallcom.2013.11.116
295.908 | 53.399 | -150 | 6.39444 | 0.01949861 | ZnO, Perovskite | 0.4213562 | Sr0.95Gd0.05Ti1O3 | sol–gel method | polycrystalline |  |  |  | 4 | http://dx.doi.org/10.1016/j.jallcom.2013.11.116
565.361 | 47.4877 | -231.651 | 4.25556 | 0.1501262 | ZnO, Perovskite | 1.130023 | Sr0.95Gd0.05Ti1O3 | sol–gel method | polycrystalline |  |  |  | 4 | http://dx.doi.org/10.1016/j.jallcom.2013.11.116
758.398 | 63.7438 | -256.422 | 3.49722 | 0.2236901 | ZnO, Perovskite | 1.031508 | Sr0.95Gd0.05Ti1O3 | sol–gel method | polycrystalline |  |  |  | 4 | http://dx.doi.org/10.1016/j.jallcom.2013.11.116
1007.08 | 93.5961 | -277.523 | 2.89444 | 0.2863121 | ZnO, Perovskite | 0.822887 | Sr0.95Gd0.05Ti1O3 | sol–gel method | polycrystalline |  |  |  | 4 | http://dx.doi.org/10.1016/j.jallcom.2013.11.116
297.401 | 46.8966 | -105.046 | 5.85 | 0.01196201 | ZnO, Perovskite | 0.2352977 | Sr0.92Gd0.08Ti1O3 | sol–gel method | polycrystalline |  |  |  | 4 | http://dx.doi.org/10.1016/j.jallcom.2013.11.116
565.014 | 35.0739 | -172.936 | 4.02222 | 0.1197789 | ZnO, Perovskite | 0.8526813 | Sr0.92Gd0.08Ti1O3 | sol–gel method | polycrystalline |  |  |  | 4 | http://dx.doi.org/10.1016/j.jallcom.2013.11.116
757.853 | 44.2365 | -208.716 | 3.4 | 0.2195011 | ZnO, Perovskite | 0.9847607 | Sr0.92Gd0.08Ti1O3 | sol–gel method | polycrystalline |  |  |  | 4 | http://dx.doi.org/10.1016/j.jallcom.2013.11.116
1001.18 | 62.266 | -236.239 | 2.91389 | 0.3079578 | ZnO, Perovskite | 0.8962976 | Sr0.92Gd0.08Ti1O3 | sol–gel method | polycrystalline |  |  |  | 4 | http://dx.doi.org/10.1016/j.jallcom.2013.11.116
300.355 | 32.7094 | -99.5413 | 5.65556 | 0.01608768 | ZnO, Perovskite | 0.3029242 | Sr0.9Gd0.1Ti1O3 | sol–gel method | polycrystalline |  |  |  | 4 | http://dx.doi.org/10.1016/j.jallcom.2013.11.116
571.614 | 31.5271 | -157.339 | 3.84722 | 0.1166661 | ZnO, Perovskite | 0.7852153 | Sr0.9Gd0.1Ti1O3 | sol–gel method | polycrystalline |  |  |  | 4 | http://dx.doi.org/10.1016/j.jallcom.2013.11.116
766.086 | 39.2118 | -194.037 | 3.32222 | 0.2214122 | ZnO, Perovskite | 0.9601793 | Sr0.9Gd0.1Ti1O3 | sol–gel method | polycrystalline |  |  |  | 4 | http://dx.doi.org/10.1016/j.jallcom.2013.11.116
1007.67 | 54.8768 | -223.394 | 2.875 | 0.3187386 | ZnO, Perovskite | 0.9093985 | Sr0.9Gd0.1Ti1O3 | sol–gel method | polycrystalline |  |  |  | 4 | http://dx.doi.org/10.1016/j.jallcom.2013.11.116
295.727 | 46.8966 | -77.5229 | 5.55833 | 0.006818131 | ZnO, Perovskite | 0.12815 | Sr0.88Gd0.12Ti1O3 | sol–gel method | polycrystalline |  |  |  | 4 | http://dx.doi.org/10.1016/j.jallcom.2013.11.116
563.183 | 29.4581 | -134.404 | 3.73056 | 0.09257531 | ZnO, Perovskite | 0.6132247 | Sr0.88Gd0.12Ti1O3 | sol–gel method | polycrystalline |  |  |  | 4 | http://dx.doi.org/10.1016/j.jallcom.2013.11.116
759.264 | 34.7783 | -170.183 | 3.225 | 0.1960591 | ZnO, Perovskite | 0.8327679 | Sr0.88Gd0.12Ti1O3 | sol–gel method | polycrystalline |  |  |  | 4 | http://dx.doi.org/10.1016/j.jallcom.2013.11.116
1005.77 | 46.601 | -196.789 | 2.81667 | 0.2967352 | ZnO, Perovskite | 0.8310103 | Sr0.88Gd0.12Ti1O3 | sol–gel method | polycrystalline |  |  |  | 4 | http://dx.doi.org/10.1016/j.jallcom.2013.11.116
310.262 | 7.051092 | -94.64 | 6.59375 | 0.05977082 | ZnO, Perovskite | 1.270261 | Sr0.9Nd0.1Ti1O3Zr0.003O0.006 | Solid state reaction | polycrystalline |  |  |  | 5 | https://doi.org/10.1039/C8TA07861K
503.501 | 9.067416 | -134.815 | 4.78906 | 0.210738 | ZnO, Perovskite | 2.004439 | Sr0.9Nd0.1Ti1O3Zr0.003O0.006 | Solid state reaction | polycrystalline |  |  |  | 5 | https://doi.org/10.1039/C8TA07861K
649.944 | 15.95169 | -165.858 | 4.13281 | 0.2712044 | ZnO, Perovskite | 1.724512 | Sr0.9Nd0.1Ti1O3Zr0.003O0.006 | Solid state reaction | polycrystalline |  |  |  | 5 | https://doi.org/10.1039/C8TA07861K
870.5 | 32.115 | -198.693 | 3.39453 | 0.3152437 | ZnO, Perovskite | 1.229298 | Sr0.9Nd0.1Ti1O3Zr0.003O0.006 | Solid state reaction | polycrystalline |  |  |  | 5 | https://doi.org/10.1039/C8TA07861K
329.75 | 11.6578 | -169.279 | 6.97076 | 0.1162771 | ZnO, Perovskite | 2.458044 | La0.031Sr1Ti1O3 | Solid state reaction | polycrystalline |  |  |  | 5 | https://doi.org/10.1039/c3ta14699e
571.25 | 36.73189 | -240.752 | 5.33333 | 0.1690146 | ZnO, Perovskite | 1.577962 | La0.031Sr1Ti1O3 | Solid state reaction | polycrystalline |  |  |  | 5 | https://doi.org/10.1039/c3ta14699e
718.25 | 58.96852 | -268.025 | 4.52924 | 0.1931882 | ZnO, Perovskite | 1.218233 | La0.031Sr1Ti1O3 | Solid state reaction | polycrystalline |  |  |  | 5 | https://doi.org/10.1039/c3ta14699e
965 | 106.9106 | -289.655 | 3.79825 | 0.1993816 | ZnO, Perovskite | 0.7847681 | La0.031Sr1Ti1O3 | Solid state reaction | polycrystalline |  |  |  | 5 | https://doi.org/10.1039/c3ta14699e
329.75 | 8.494834 | -139.185 | 6.51754 | 0.1153801 | ZnO, Perovskite | 2.280499 | La0.047Sr1Ti1O3 | Solid state reaction | polycrystalline |  |  |  | 5 | https://doi.org/10.1039/c3ta14699e
571.25 | 24.2173 | -202.194 | 5.12865 | 0.188033 | ZnO, Perovskite | 1.688149 | La0.047Sr1Ti1O3 | Solid state reaction | polycrystalline |  |  |  | 5 | https://doi.org/10.1039/c3ta14699e
720 | 40.09141 | -224.765 | 4.36842 | 0.2076893 | ZnO, Perovskite | 1.260103 | La0.047Sr1Ti1O3 | Solid state reaction | polycrystalline |  |  |  | 5 | https://doi.org/10.1039/c3ta14699e
968.5 | 76.01152 | -258.621 | 3.73977 | 0.2278782 | ZnO, Perovskite | 0.87993 | La0.047Sr1Ti1O3 | Solid state reaction | polycrystalline |  |  |  | 5 | https://doi.org/10.1039/c3ta14699e
331.5 | 17.93999 | -107.21 | 6.29825 | 0.03372191 | ZnO, Perovskite | 0.6406908 | La0.077Sr1Ti1O3 | Solid state reaction | polycrystalline |  |  |  | 5 | https://doi.org/10.1039/c3ta14699e
574.75 | 20.77408 | -173.041 | 4.70468 | 0.1760861 | ZnO, Perovskite | 1.441372 | La0.077Sr1Ti1O3 | Solid state reaction | polycrystalline |  |  |  | 5 | https://doi.org/10.1039/c3ta14699e
721.75 | 30.72433 | -203.135 | 4.04678 | 0.2395324 | ZnO, Perovskite | 1.343034 | La0.077Sr1Ti1O3 | Solid state reaction | polycrystalline |  |  |  | 5 | https://doi.org/10.1039/c3ta14699e
970.25 | 54.11519 | -240.752 | 3.40351 | 0.3053355 | ZnO, Perovskite | 1.071077 | La0.077Sr1Ti1O3 | Solid state reaction | polycrystalline |  |  |  | 5 | https://doi.org/10.1039/c3ta14699e
329.75 | 26.9467 | -91.2226 | 5.05556 | 0.02014257 | ZnO, Perovskite | 0.3088157 | La0.09Sr1Ti1O3 | Solid state reaction | polycrystalline |  |  |  | 5 | https://doi.org/10.1039/c3ta14699e
573 | 13.94486 | -146.708 | 4.07602 | 0.216976 | ZnO, Perovskite | 1.543453 | La0.09Sr1Ti1O3 | Solid state reaction | polycrystalline |  |  |  | 5 | https://doi.org/10.1039/c3ta14699e
721.75 | 20.2932 | -171.16 | 3.44737 | 0.3022407 | ZnO, Perovskite | 1.443624 | La0.09Sr1Ti1O3 | Solid state reaction | polycrystalline |  |  |  | 5 | https://doi.org/10.1039/c3ta14699e
966.75 | 37.78733 | -205.956 | 2.99415 | 0.362446 | ZnO, Perovskite | 1.122542 | La0.09Sr1Ti1O3 | Solid state reaction | polycrystalline |  |  |  | 5 | https://doi.org/10.1039/c3ta14699e
438.814 | 353.3709 | -289.231 | 5.76903 | 0.0180068 | ZnO, Perovskite | 0.236733 | Sr0.98Pr0.02Ti1O3 | Solid state reaction | polycrystalline |  |  |  | 5 | http://dx.doi.org/10.1063/1.4790307
632.884 | 316.9138 | -323.077 | 4.54068 | 0.0459065 | ZnO, Perovskite | 0.3293601 | Sr0.98Pr0.02Ti1O3 | Solid state reaction | polycrystalline |  |  |  | 5 | http://dx.doi.org/10.1063/1.4790307
822.642 | 357.6481 | -345.385 | 3.76378 | 0.0729017 | ZnO, Perovskite | 0.3335424 | Sr0.98Pr0.02Ti1O3 | Solid state reaction | polycrystalline |  |  |  | 5 | http://dx.doi.org/10.1063/1.4790307
1171.97 | 462.3684 | -366.923 | 2.85039 | 0.119722 | ZnO, Perovskite | 0.2911801 | Sr0.98Pr0.02Ti1O3 | Solid state reaction | polycrystalline |  |  |  | 5 | http://dx.doi.org/10.1063/1.4790307
453.908 | 97.55618 | -202.308 | 5.30709 | 0.0358825 | ZnO, Perovskite | 0.419538 | Sr0.95Pr0.05Ti1O3 | Solid state reaction | polycrystalline |  |  |  | 5 | http://dx.doi.org/10.1063/1.4790307
660.916 | 125.9981 | -246.154 | 4.21522 | 0.0754008 | ZnO, Perovskite | 0.4808946 | Sr0.95Pr0.05Ti1O3 | Solid state reaction | polycrystalline |  |  |  | 5 | http://dx.doi.org/10.1063/1.4790307
870.081 | 167.2016 | -276.154 | 3.48031 | 0.114026 | ZnO, Perovskite | 0.4561022 | Sr0.95Pr0.05Ti1O3 | Solid state reaction | polycrystalline |  |  |  | 5 | http://dx.doi.org/10.1063/1.4790307
1174.12 | 227.6758 | -300 | 2.65092 | 0.175082 | ZnO, Perovskite | 0.3952989 | Sr0.95Pr0.05Ti1O3 | Solid state reaction | polycrystalline |  |  |  | 5 | http://dx.doi.org/10.1063/1.4790307
449.596 | 6.968884 | -122.308 | 5.1916 | 0.185895 | ZnO, Perovskite | 2.146577 | Sr0.9Pr0.1Ti1O3 | Solid state reaction | polycrystalline |  |  |  | 5 | http://dx.doi.org/10.1063/1.4790307
656.604 | 18.86465 | -165.385 | 4.14173 | 0.229861 | ZnO, Perovskite | 1.449918 | Sr0.9Pr0.1Ti1O3 | Solid state reaction | polycrystalline |  |  |  | 5 | http://dx.doi.org/10.1063/1.4790307
926.146 | 45.09815 | -211.538 | 3.29134 | 0.279206 | ZnO, Perovskite | 0.992243 | Sr0.9Pr0.1Ti1O3 | Solid state reaction | polycrystalline |  |  |  | 5 | http://dx.doi.org/10.1063/1.4790307
1174.12 | 73.73124 | -238.462 | 2.68241 | 0.337578 | ZnO, Perovskite | 0.7712351 | Sr0.9Pr0.1Ti1O3 | Solid state reaction | polycrystalline |  |  |  | 5 | http://dx.doi.org/10.1063/1.4790307
522.911 | 850.2945 | -87.6923 | 4.29921 | 0.0011 | ZnO, Perovskite | 0.009043854 | Sr0.8Pr0.2Ti1O3 | Solid state reaction | polycrystalline |  |  |  | 5 | http://dx.doi.org/10.1063/1.4790307
712.668 | 1217.527 | -116.923 | 3.67979 | 0.00217463 | ZnO, Perovskite | 0.01122848 | Sr0.8Pr0.2Ti1O3 | Solid state reaction | polycrystalline |  |  |  | 5 | http://dx.doi.org/10.1063/1.4790307
926.146 | 724.9067 | -144.615 | 3.06037 | 0.00873072 | ZnO, Perovskite | 0.02884992 | Sr0.8Pr0.2Ti1O3 | Solid state reaction | polycrystalline |  |  |  | 5 | http://dx.doi.org/10.1063/1.4790307
1174.12 | 174.6999 | -171.538 | 2.51444 | 0.0786501 | ZnO, Perovskite | 0.1684333 | Sr0.8Pr0.2Ti1O3 | Solid state reaction | polycrystalline |  |  |  | 5 | http://dx.doi.org/10.1063/1.4790307
451.752 | 358.5912 | -64.6154 | 4.3832 | 0.0012 | ZnO, Perovskite | 0.0116432 | Sr0.7Pr0.3Ti1O3 | Solid state reaction | polycrystalline |  |  |  | 5 | http://dx.doi.org/10.1063/1.4790307
727.763 | 1340.521 | -103.846 | 3.08136 | 0.0019 | ZnO, Perovskite | 0.00804463 | Sr0.7Pr0.3Ti1O3 | Solid state reaction | polycrystalline |  |  |  | 5 | http://dx.doi.org/10.1063/1.4790307
926.146 | 2733.36 | -133.077 | 2.60892 | 0.0023 | ZnO, Perovskite | 0.006479017 | Sr0.7Pr0.3Ti1O3 | Solid state reaction | polycrystalline |  |  |  | 5 | http://dx.doi.org/10.1063/1.4790307
1174.12 | 1508.073 | -162.308 | 2.13648 | 0.0096 | ZnO, Perovskite | 0.01746858 | Sr0.7Pr0.3Ti1O3 | Solid state reaction | polycrystalline |  |  |  | 5 | http://dx.doi.org/10.1063/1.4790307
378.218 | 19.19174 | -108.364 | 5.85496 | 0.0395252 | ZnO, Perovskite | 0.6118653 | Sr0.9Ce0.1Ti1O3 | Solid state reaction | polycrystalline |  |  |  | 5 | https://doi.org/10.1039/c4cp04127e
667.327 | 34.73675 | -178.182 | 4.21636 | 0.144657 | ZnO, Perovskite | 0.9139837 | Sr0.9Ce0.1Ti1O3 | Solid state reaction | polycrystalline |  |  |  | 5 | https://doi.org/10.1039/c4cp04127e
924.752 | 62.40977 | -232 | 3.40037 | 0.234543 | ZnO, Perovskite | 0.862429 | Sr0.9Ce0.1Ti1O3 | Solid state reaction | polycrystalline |  |  |  | 5 | https://doi.org/10.1039/c4cp04127e
1273.27 | 107.0812 | -283.636 | 2.61654 | 0.365597 | ZnO, Perovskite | 0.7512933 | Sr0.9Ce0.1Ti1O3 | Solid state reaction | polycrystalline |  |  |  | 5 | https://doi.org/10.1039/c4cp04127e
382.178 | 8.470075 | -110.545 | 5.09026 | 0.108322 | ZnO, Perovskite | 1.44275 | Sr0.9Nd0.1Ti1O3 | Solid state reaction | polycrystalline |  |  |  | 5 | https://doi.org/10.1039/c4cp04127e
679.208 | 24.13444 | -168 | 3.27546 | 0.2425 | ZnO, Perovskite | 1.169449 | Sr0.9Nd0.1Ti1O3 | Solid state reaction | polycrystalline |  |  |  | 5 | https://doi.org/10.1039/c4cp04127e
908.911 | 47.87324 | -206.545 | 2.51756 | 0.32172 | ZnO, Perovskite | 0.8911207 | Sr0.9Nd0.1Ti1O3 | Solid state reaction | polycrystalline |  |  |  | 5 | https://doi.org/10.1039/c4cp04127e
1277.23 | 96.80991 | -256 | 1.96958 | 0.438991 | ZnO, Perovskite | 0.6769555 | Sr0.9Nd0.1Ti1O3 | Solid state reaction | polycrystalline |  |  |  | 5 | https://doi.org/10.1039/c4cp04127e
386.139 | 11.04139 | -119.273 | 4.79623 | 0.10373 | ZnO, Perovskite | 1.28843 | Sr0.9Sm0.1Ti1O3 | Solid state reaction | polycrystalline |  |  |  | 5 | https://doi.org/10.1039/c4cp04127e
647.525 | 25.62684 | -177.455 | 3.59816 | 0.221135 | ZnO, Perovskite | 1.228801 | Sr0.9Sm0.1Ti1O3 | Solid state reaction | polycrystalline |  |  |  | 5 | https://doi.org/10.1039/c4cp04127e
912.871 | 54.46188 | -232 | 2.9296 | 0.307953 | ZnO, Perovskite | 0.9882876 | Sr0.9Sm0.1Ti1O3 | Solid state reaction | polycrystalline |  |  |  | 5 | https://doi.org/10.1039/c4cp04127e
1277.23 | 105.0742 | -294.545 | 2.41066 | 0.437462 | ZnO, Perovskite | 0.8256713 | Sr0.9Sm0.1Ti1O3 | Solid state reaction | polycrystalline |  |  |  | 5 | https://doi.org/10.1039/c4cp04127e
370.297 | 18.10527 | -127.13 | 4.09026 | 0.0808147 | ZnO, Perovskite | 0.8926703 | Sr0.9Dy0.1Ti1O3 | Solid state reaction | polycrystalline |  |  |  | 5 | https://doi.org/10.1039/c4cp04127e
671.287 | 34.89129 | -199.637 | 2.92233 | 0.262388 | ZnO, Perovskite | 1.14226 | Sr0.9Dy0.1Ti1O3 | Solid state reaction | polycrystalline |  |  |  | 5 | https://doi.org/10.1039/c4cp04127e
928.713 | 67.6873 | -243.142 | 2.28272 | 0.355338 | ZnO, Perovskite | 0.8733992 | Sr0.9Dy0.1Ti1O3 | Solid state reaction | polycrystalline |  |  |  | 5 | https://doi.org/10.1039/c4cp04127e
333.103 | 7.027012 | -79.9582 | 23.8552 | 0.0127043 | ZnO, Perovskite | 0.9098197 | Zn0.98Ga0.02O1 | Solid state reaction | polycrystalline |  |  |  | 2 | https://doi.org/10.1007/s11664-013-2521-3
562.989 | 8.171403 | -89.9084 | 13.0135 | 0.04279664 | ZnO, Perovskite | 0.9892451 | Zn0.98Ga0.02O1 | Solid state reaction | polycrystalline |  |  |  | 2 | https://doi.org/10.1007/s11664-013-2521-3
774.483 | 9.022095 | -105.912 | 9.47811 | 0.1015952 | ZnO, Perovskite | 1.24332 | Zn0.98Ga0.02O1 | Solid state reaction | polycrystalline |  |  |  | 2 | https://doi.org/10.1007/s11664-013-2521-3
1081.61 | 11.39443 | -140.387 | 6.76768 | 0.2764345 | ZnO, Perovskite | 1.729662 | Zn0.98Ga0.02O1 | Solid state reaction | polycrystalline |  |  |  | 2 | https://doi.org/10.1007/s11664-013-2521-3
348.009 | 21.21309 | -97.72978 | 7.668573 | 0.0204327 | ZnO, Perovskite | 0.450246 | In1.92Zn0.04Ce0.04O3 | Co-Precipitation and SPS | polycrystalline |  |  |  | 5 | https://doi.org/10.1111/j.1551-2916.2012.05284.x
571.429 | 32.84633 | -129.8461 | 4.067294 | 0.0721154 | ZnO, Perovskite | 0.5133 | In1.92Zn0.04Ce0.04O3 | Co-Precipitation and SPS | polycrystalline |  |  |  | 5 | https://doi.org/10.1111/j.1551-2916.2012.05284.x
747.073 | 40.93713 | -154.651 | 3.362404 | 0.129808 | ZnO, Perovskite | 0.584236 | In1.92Zn0.04Ce0.04O3 | Co-Precipitation and SPS | polycrystalline |  |  |  | 5 | https://doi.org/10.1111/j.1551-2916.2012.05284.x
1050.59 | 49.5052 | -178.7364 | 2.51816 | 0.269231 | ZnO, Perovskite | 0.64532 | In1.92Zn0.04Ce0.04O3 | Co-Precipitation and SPS | polycrystalline |  |  |  | 5 | https://doi.org/10.1111/j.1551-2916.2012.05284.x
300 | 355.3683 | 349.722 | 0.54026 | 0.191111 | other oxide | 0.3441654 | Bi1Cu1Se1O1 | Solid state reaction | polycrystalline |  |  |  | 4 | https://doi.org/10.1063/1.4937774
620.648 | 726.7334 | 398.887 | 0.387013 | 0.351111 | other oxide | 0.2189398 | Bi1Cu1Se1O1 | Solid state reaction | polycrystalline |  |  |  | 4 | https://doi.org/10.1063/1.4937774
929.15 | 981.9831 | 419.295 | 0.34026 | 0.488889 | other oxide | 0.1790339 | Bi1Cu1Se1O1 | Solid state reaction | polycrystalline |  |  |  | 4 | https://doi.org/10.1063/1.4937774
321.862 | 22.6477 | 85.3432 | 0.732468 | 0.1413171 | other oxide | 0.3215983 | Bi0.875Ba0.125Cu1Se1O1 | Solid state reaction | polycrystalline |  |  |  | 4 | https://doi.org/10.1063/1.4937774
521.053 | 32.64986 | 130.798 | 0.587013 | 0.4651093 | other oxide | 0.5239874 | Bi0.875Ba0.125Cu1Se1O1 | Solid state reaction | polycrystalline |  |  |  | 4 | https://doi.org/10.1063/1.4937774
720.243 | 44.61199 | 163.265 | 0.524675 | 0.8202067 | other oxide | 0.5974955 | Bi0.875Ba0.125Cu1Se1O1 | Solid state reaction | polycrystalline |  |  |  | 4 | https://doi.org/10.1063/1.4937774
929.15 | 52.53812 | 184.601 | 0.511688 | 1.177807 | other oxide | 0.6486249 | Bi0.875Ba0.125Cu1Se1O1 | Solid state reaction | polycrystalline |  |  |  | 4 | https://doi.org/10.1063/1.4937774
321.862 | 11.66854 | 51.0204 | 1.0987 | 0.06535242 | other oxide | 0.2230854 | Bi0.75Ba0.25Cu1Se1O1 | Solid state reaction | polycrystalline |  |  |  | 4 | https://doi.org/10.1063/1.4937774
521.053 | 16.77472 | 93.692 | 0.987013 | 0.2762541 | other oxide | 0.5232987 | Bi0.75Ba0.25Cu1Se1O1 | Solid state reaction | polycrystalline |  |  |  | 4 | https://doi.org/10.1063/1.4937774
722.672 | 23.15437 | 129.87 | 0.864935 | 0.6086149 | other oxide | 0.7284249 | Bi0.75Ba0.25Cu1Se1O1 | Solid state reaction | polycrystalline |  |  |  | 4 | https://doi.org/10.1063/1.4937774
931.579 | 28.20166 | 156.772 | 0.815584 | 0.9954358 | other oxide | 0.8714897 | Bi0.75Ba0.25Cu1Se1O1 | Solid state reaction | polycrystalline |  |  |  | 4 | https://doi.org/10.1063/1.4937774
323.438 | 50.29149 | 193.243 | 0.790698 | 0.303734 | other oxide | 0.7425283 | Bi0.96Pb0.04Cu1Se1O1 | Solid state reaction | polycrystalline |  |  |  | 4 | https://doi.org/10.1002/adma.201301675
473.438 | 78.34016 | 222.973 | 0.648837 | 0.463071 | other oxide | 0.6346292 | Bi0.96Pb0.04Cu1Se1O1 | Solid state reaction | polycrystalline |  |  |  | 4 | https://doi.org/10.1002/adma.201301675
623.438 | 105.8897 | 241.892 | 0.553488 | 0.622407 | other oxide | 0.5525727 | Bi0.96Pb0.04Cu1Se1O1 | Solid state reaction | polycrystalline |  |  |  | 4 | https://doi.org/10.1002/adma.201301675
823.438 | 139.3287 | 264.865 | 0.504651 | 0.821577 | other oxide | 0.5035105 | Bi0.96Pb0.04Cu1Se1O1 | Solid state reaction | polycrystalline |  |  |  | 4 | https://doi.org/10.1002/adma.201301675
323.438 | 25.18514 | 159.459 | 0.697674 | 0.46805 | other oxide | 1.00961 | Bi0.94Pb0.06Cu1Se1O1 | Solid state reaction | polycrystalline |  |  |  | 4 | https://doi.org/10.1002/adma.201301675
473.438 | 36.03689 | 186.486 | 0.637209 | 0.717012 | other oxide | 0.9650398 | Bi0.94Pb0.06Cu1Se1O1 | Solid state reaction | polycrystalline |  |  |  | 4 | https://doi.org/10.1002/adma.201301675
623.438 | 50.30687 | 206.757 | 0.581395 | 0.911203 | other oxide | 0.8497539 | Bi0.94Pb0.06Cu1Se1O1 | Solid state reaction | polycrystalline |  |  |  | 4 | https://doi.org/10.1002/adma.201301675
823.438 | 68.61146 | 222.973 | 0.525581 | 1.13527 | other oxide | 0.724616 | Bi0.94Pb0.06Cu1Se1O1 | Solid state reaction | polycrystalline |  |  |  | 4 | https://doi.org/10.1002/adma.201301675
321.875 | 17.37343 | 98.6486 | 0.804651 | 0.224066 | other oxide | 0.5601396 | Bi0.92Pb0.08Cu1Se1O1 | Solid state reaction | polycrystalline |  |  |  | 4 | https://doi.org/10.1002/adma.201301675
473.438 | 25.04528 | 124.324 | 0.772093 | 0.378423 | other oxide | 0.6171405 | Bi0.92Pb0.08Cu1Se1O1 | Solid state reaction | polycrystalline |  |  |  | 4 | https://doi.org/10.1002/adma.201301675
623.438 | 33.50926 | 143.243 | 0.690698 | 0.552697 | other oxide | 0.6123251 | Bi0.92Pb0.08Cu1Se1O1 | Solid state reaction | polycrystalline |  |  |  | 4 | https://doi.org/10.1002/adma.201301675
823.438 | 44.58584 | 166.216 | 0.632558 | 0.806639 | other oxide | 0.6196532 | Bi0.92Pb0.08Cu1Se1O1 | Solid state reaction | polycrystalline |  |  |  | 4 | https://doi.org/10.1002/adma.201301675
107.243 | 178.5906 | 302.388 | 0.658278 | 0.0834123 | other oxide | 0.5120006 | Bi1Cu0.985Se1O1 | Solid state reaction | polycrystalline |  |  |  | 4 | https://dx.doi.org/10.1021/ja2091195
304.024 | 350.9808 | 315.365 | 0.483444 | 0.178199 | other oxide | 0.2833633 | Bi1Cu0.985Se1O1 | Solid state reaction | polycrystalline |  |  |  | 4 | https://dx.doi.org/10.1021/ja2091195
498.39 | 285.324 | 319.109 | 0.407947 | 0.436019 | other oxide | 0.3568945 | Bi1Cu0.985Se1O1 | Solid state reaction | polycrystalline |  |  |  | 4 | https://dx.doi.org/10.1021/ja2091195
650.503 | 254.7917 | 320.921 | 0.407947 | 0.64455 | other oxide | 0.4042137 | Bi1Cu0.985Se1O1 | Solid state reaction | polycrystalline |  |  |  | 4 | https://dx.doi.org/10.1021/ja2091195
107.243 | 134.053 | 262.151 | 0.85298 | 0.064455 | other oxide | 0.5126565 | Bi1Cu0.95Se1O1 | Solid state reaction | polycrystalline |  |  |  | 4 | https://dx.doi.org/10.1021/ja2091195
305.231 | 313.8196 | 285.68 | 0.634437 | 0.125118 | other oxide | 0.2600637 | Bi1Cu0.95Se1O1 | Solid state reaction | polycrystalline |  |  |  | 4 | https://dx.doi.org/10.1021/ja2091195
498.39 | 254.226 | 290.745 | 0.582781 | 0.28436 | other oxide | 0.3325099 | Bi1Cu0.95Se1O1 | Solid state reaction | polycrystalline |  |  |  | 4 | https://dx.doi.org/10.1021/ja2091195
648.089 | 235.5691 | 295.198 | 0.574834 | 0.417062 | other oxide | 0.3699205 | Bi1Cu0.95Se1O1 | Solid state reaction | polycrystalline |  |  |  | 4 | https://dx.doi.org/10.1021/ja2091195
103.622 | 450.1396 | 167.168 | 1.13113 | 0.0056872 | other oxide | 0.06208105 | Bi1Cu0.9Se1O1 | Solid state reaction | polycrystalline |  |  |  | 4 | https://dx.doi.org/10.1021/ja2091195
301.61 | 1770.605 | 195.315 | 0.856954 | 0.00758294 | other oxide | 0.02154514 | Bi1Cu0.9Se1O1 | Solid state reaction | polycrystalline |  |  |  | 4 | https://dx.doi.org/10.1021/ja2091195
497.183 | 4328.591 | 238.635 | 0.690066 | 0.00947867 | other oxide | 0.01315594 | Bi1Cu0.9Se1O1 | Solid state reaction | polycrystalline |  |  |  | 4 | https://dx.doi.org/10.1021/ja2091195
645.674 | 4678.112 | 282.667 | 0.646358 | 0.0170616 | other oxide | 0.01707967 | Bi1Cu0.9Se1O1 | Solid state reaction | polycrystalline |  |  |  | 4 | https://dx.doi.org/10.1021/ja2091195
303.158 | 80.16867 | 230.898 | 0.525197 | 0.3838685 | other oxide | 0.6650214 | Bi0.975Ba0.025Cu1Se1O1 | Solid state reaction | polycrystalline |  |  |  | 4 | https://doi.org/10.1039/C2EE22622G
596.842 | 150.7936 | 239.435 | 0.413386 | 0.5489034 | other oxide | 0.3801826 | Bi0.975Ba0.025Cu1Se1O1 | Solid state reaction | polycrystalline |  |  |  | 4 | https://doi.org/10.1039/C2EE22622G
930 | 191.9191 | 251.83 | 0.380315 | 0.8080464 | other oxide | 0.3304432 | Bi0.975Ba0.025Cu1Se1O1 | Solid state reaction | polycrystalline |  |  |  | 4 | https://doi.org/10.1039/C2EE22622G
303.158 | 43.08395 | 165.278 | 0.562992 | 0.3414141 | other oxide | 0.634037 | Bi0.95Ba0.05Cu1Se1O1 | Solid state reaction | polycrystalline |  |  |  | 4 | https://doi.org/10.1039/C2EE22622G
598.421 | 77.23558 | 192.191 | 0.459055 | 0.6234344 | other oxide | 0.478243 | Bi0.95Ba0.05Cu1Se1O1 | Solid state reaction | polycrystalline |  |  |  | 4 | https://doi.org/10.1039/C2EE22622G
930 | 115.1515 | 232.145 | 0.408661 | 1.065047 | other oxide | 0.4680034 | Bi0.95Ba0.05Cu1Se1O1 | Solid state reaction | polycrystalline |  |  |  | 4 | https://doi.org/10.1039/C2EE22622G
303.158 | 23.80952 | 106.223 | 0.666929 | 0.215415 | other oxide | 0.4738997 | Bi0.90Ba0.10Cu1Se1O1 | Solid state reaction | polycrystalline |  |  |  | 4 | https://doi.org/10.1039/C2EE22622G
598.421 | 41.12552 | 154.134 | 0.493701 | 0.70021 | other oxide | 0.5776775 | Bi0.90Ba0.10Cu1Se1O1 | Solid state reaction | polycrystalline |  |  |  | 4 | https://doi.org/10.1039/C2EE22622G
931.579 | 58.64208 | 191.462 | 0.465354 | 1.251388 | other oxide | 0.6251091 | Bi0.90Ba0.10Cu1Se1O1 | Solid state reaction | polycrystalline |  |  |  | 4 | https://doi.org/10.1039/C2EE22622G
303.158 | 18.62745 | 64.2281 | 0.788189 | 0.08517954 | other oxide | 0.2214607 | Bi0.85Ba0.15Cu1Se1O1 | Solid state reaction | polycrystalline |  |  |  | 4 | https://doi.org/10.1039/C2EE22622G
598.421 | 33.50971 | 125.262 | 0.566142 | 0.4949365 | other oxide | 0.4682395 | Bi0.85Ba0.15Cu1Se1O1 | Solid state reaction | polycrystalline |  |  |  | 4 | https://doi.org/10.1039/C2EE22622G
931.579 | 49.09566 | 165.215 | 0.525197 | 0.9861735 | other oxide | 0.5559758 | Bi0.85Ba0.15Cu1Se1O1 | Solid state reaction | polycrystalline |  |  |  | 4 | https://doi.org/10.1039/C2EE22622G
320.261 | 26.0306 | 54.3463 | 3.15414 | 0.0115207 | Co oxide | 0.1134634 | Ca2.67La0.03Ag0.3Co4O9 | SPS and Annealing | polycrystalline |  |  |  | 16 | https://dx.doi.org/10.1021/acsami.0c03297
571.643 | 29.2449 | 65.4481 | 2.77402 | 0.03018278 | Co oxide | 0.1464684 | Ca2.67La0.03Ag0.3Co4O9 | SPS and Annealing | polycrystalline |  |  |  | 16 | https://dx.doi.org/10.1021/acsami.0c03297
823.821 | 26.3878 | 81.9737 | 2.6825 | 0.07820581 | Co oxide | 0.2546513 | Ca2.67La0.03Ag0.3Co4O9 | SPS and Annealing | polycrystalline |  |  |  | 16 | https://dx.doi.org/10.1021/acsami.0c03297
1072.29 | 21.7959 | 91.9129 | 2.23112 | 0.1862805 | Co oxide | 0.387595 | Ca2.67La0.03Ag0.3Co4O9 | SPS and Annealing | polycrystalline |  |  |  | 16 | https://dx.doi.org/10.1021/acsami.0c03297
322.519 | 28.8112 | 40.3996 | 2.93323 | 0.006228765 | Co oxide | 0.05664907 | Ca2.64La0.06Ag0.3Co4O9 | SPS and Annealing | polycrystalline |  |  |  | 16 | https://dx.doi.org/10.1021/acsami.0c03297
571.335 | 31.5918 | 67.1911 | 2.73483 | 0.02985449 | Co oxide | 0.1429056 | Ca2.64La0.06Ag0.3Co4O9 | SPS and Annealing | polycrystalline |  |  |  | 16 | https://dx.doi.org/10.1021/acsami.0c03297
820.953 | 28.25 | 87.5911 | 2.59343 | 0.08596967 | Co oxide | 0.2715823 | Ca2.64La0.06Ag0.3Co4O9 | SPS and Annealing | polycrystalline |  |  |  | 16 | https://dx.doi.org/10.1021/acsami.0c03297
1070.77 | 23.4286 | 90.9444 | 1.99952 | 0.1890497 | Co oxide | 0.3530251 | Ca2.64La0.06Ag0.3Co4O9 | SPS and Annealing | polycrystalline |  |  |  | 16 | https://dx.doi.org/10.1021/acsami.0c03297
321.606 | 25.7755 | 64.8063 | 2.87623 | 0.01821914 | Co oxide | 0.1629399 | Ca2.61La0.09Ag0.3Co4O9 | SPS and Annealing | polycrystalline |  |  |  | 16 | https://dx.doi.org/10.1021/acsami.0c03297
570.167 | 30.4949 | 81.5252 | 2.77046 | 0.04485457 | Co oxide | 0.2179498 | Ca2.61La0.09Ag0.3Co4O9 | SPS and Annealing | polycrystalline |  |  |  | 16 | https://dx.doi.org/10.1021/acsami.0c03297
821.084 | 27.2551 | 99.0193 | 2.51505 | 0.1174446 | Co oxide | 0.3597426 | Ca2.61La0.09Ag0.3Co4O9 | SPS and Annealing | polycrystalline |  |  |  | 16 | https://dx.doi.org/10.1021/acsami.0c03297
1072.21 | 22.4082 | 120.775 | 1.87483 | 0.372276 | Co oxide | 0.6509492 | Ca2.61La0.09Ag0.3Co4O9 | SPS and Annealing | polycrystalline |  |  |  | 16 | https://dx.doi.org/10.1021/acsami.0c03297
321.823 | 24.1173 | 62.0944 | 2.79072 | 0.01843644 | Co oxide | 0.1598734 | Ca2.58La0.12Ag0.3Co4O9 | SPS and Annealing | polycrystalline |  |  |  | 16 | https://dx.doi.org/10.1021/acsami.0c03297
571.542 | 30.0102 | 73.5834 | 2.49967 | 0.04125307 | Co oxide | 0.1804225 | Ca2.58La0.12Ag0.3Co4O9 | SPS and Annealing | polycrystalline |  |  |  | 16 | https://dx.doi.org/10.1021/acsami.0c03297
822.774 | 24.3724 | 79.2618 | 2.3262 | 0.09117233 | Co oxide | 0.2577683 | Ca2.58La0.12Ag0.3Co4O9 | SPS and Annealing | polycrystalline |  |  |  | 16 | https://dx.doi.org/10.1021/acsami.0c03297
1072.35 | 21.3622 | 89.3948 | 1.82851 | 0.2193905 | Co oxide | 0.3740921 | Ca2.58La0.12Ag0.3Co4O9 | SPS and Annealing | polycrystalline |  |  |  | 16 | https://dx.doi.org/10.1021/acsami.0c03297
381.793 | 164.9999 | 155.017 | 2.65 | 0.02098249 | Co oxide | 0.1456381 | Ca2.9Cd0.1Co4O9 | Solid state reaction | polycrystalline |  |  |  | 16 | http://dx.doi.org/10.1021/acsami.9b13607
579.62 | 140.4256 | 172.318 | 2.39444 | 0.05118639 | Co oxide | 0.2114536 | Ca2.9Cd0.1Co4O9 | Solid state reaction | polycrystalline |  |  |  | 16 | http://dx.doi.org/10.1021/acsami.9b13607
773.641 | 117.8571 | 192.388 | 2.3 | 0.105636 | Co oxide | 0.314051 | Ca2.9Cd0.1Co4O9 | Solid state reaction | polycrystalline |  |  |  | 16 | http://dx.doi.org/10.1021/acsami.9b13607
954.348 | 104.762 | 202.768 | 2.24444 | 0.166876 | Co oxide | 0.3924599 | Ca2.9Cd0.1Co4O9 | Solid state reaction | polycrystalline |  |  |  | 16 | http://dx.doi.org/10.1021/acsami.9b13607
381.793 | 124.5283 | 168.858 | 3.28889 | 0.02657992 | Co oxide | 0.2289681 | Ca2.9Ag0.01Cd0.1Co4O9 | Solid state reaction | polycrystalline |  |  |  | 16 | http://dx.doi.org/10.1021/acsami.9b13607
581.522 | 109.999989 | 180.623 | 3.12778 | 0.05514211 | Co oxide | 0.2965879 | Ca2.9Ag0.01Cd0.1Co4O9 | Solid state reaction | polycrystalline |  |  |  | 16 | http://dx.doi.org/10.1021/acsami.9b13607
775.543 | 92.30798 | 204.844 | 3.18333 | 0.1107469 | Co oxide | 0.4545768 | Ca2.9Ag0.01Cd0.1Co4O9 | Solid state reaction | polycrystalline |  |  |  | 16 | http://dx.doi.org/10.1021/acsami.9b13607
956.25 | 87.41717 | 250.519 | 2.98889 | 0.2296921 | Co oxide | 0.7179341 | Ca2.9Ag0.01Cd0.1Co4O9 | Solid state reaction | polycrystalline |  |  |  | 16 | http://dx.doi.org/10.1021/acsami.9b13607
374.185 | 101.5385 | 159.862 | 3.48889 | 0.02699347 | Co oxide | 0.2516864 | Ca2.9Ag0.03Cd0.1Co4O9 | Solid state reaction | polycrystalline |  |  |  | 16 | http://dx.doi.org/10.1021/acsami.9b13607
564.402 | 91.66659 | 177.163 | 3.07778 | 0.06278934 | Co oxide | 0.342401 | Ca2.9Ag0.03Cd0.1Co4O9 | Solid state reaction | polycrystalline |  |  |  | 16 | http://dx.doi.org/10.1021/acsami.9b13607
760.326 | 75.86217 | 195.848 | 2.78889 | 0.137842 | Co oxide | 0.5056069 | Ca2.9Ag0.03Cd0.1Co4O9 | Solid state reaction | polycrystalline |  |  |  | 16 | http://dx.doi.org/10.1021/acsami.9b13607
958.152 | 66.66667 | 242.907 | 2.86667 | 0.2958203 | Co oxide | 0.8850572 | Ca2.9Ag0.03Cd0.1Co4O9 | Solid state reaction | polycrystalline |  |  |  | 16 | http://dx.doi.org/10.1021/acsami.9b13607
374.185 | 51.96857 | 112.803 | 2.90556 | 0.0315324 | Co oxide | 0.2448502 | Ca2.9Ag0.1Cd0.1Co4O9 | Solid state reaction | polycrystalline |  |  |  | 16 | http://dx.doi.org/10.1021/acsami.9b13607
564.402 | 52.17382 | 121.799 | 2.90556 | 0.05523235 | Co oxide | 0.2843379 | Ca2.9Ag0.1Cd0.1Co4O9 | Solid state reaction | polycrystalline |  |  |  | 16 | http://dx.doi.org/10.1021/acsami.9b13607
756.522 | 44.29522 | 154.325 | 2.72222 | 0.1494218 | Co oxide | 0.5376699 | Ca2.9Ag0.1Cd0.1Co4O9 | Solid state reaction | polycrystalline |  |  |  | 16 | http://dx.doi.org/10.1021/acsami.9b13607
954.348 | 40.74067 | 189.619 | 2.70556 | 0.3113043 | Co oxide | 0.8825424 | Ca2.9Ag0.1Cd0.1Co4O9 | Solid state reaction | polycrystalline |  |  |  | 16 | http://dx.doi.org/10.1021/acsami.9b13607
325 | 24.29909 | -97.6777 | 4.17066 | 0.03059704 | ZnO, Perovskite | 0.3926457 | La0.1Nb0.1Sr1Ti1O3 | Solid state reaction | polycrystalline |  |  |  | 5 | http://dx.doi.org/10.1016/j.nanoen.2017.04.003
621.371 | 20 | -183.248 | 3.4521 | 0.3022151 | ZnO, Perovskite | 1.678991 | La0.1Nb0.1Sr1Ti1O3 | Solid state reaction | polycrystalline |  |  |  | 5 | http://dx.doi.org/10.1016/j.nanoen.2017.04.003
863.306 | 34.43704 | -240.078 | 2.93114 | 0.4929548 | ZnO, Perovskite | 1.673705 | La0.1Nb0.1Sr1Ti1O3 | Solid state reaction | polycrystalline |  |  |  | 5 | http://dx.doi.org/10.1016/j.nanoen.2017.04.003
1101.21 | 49.52383 | -288.597 | 2.76946 | 0.6687202 | ZnO, Perovskite | 1.681781 | La0.1Nb0.1Sr1Ti1O3 | Solid state reaction | polycrystalline |  |  |  | 5 | http://dx.doi.org/10.1016/j.nanoen.2017.04.003
339.113 | 32.09881 | -110.528 | 4.49401 | 0.02871878 | ZnO, Perovskite | 0.3805885 | La0.05Nb0.1Sr1Ti1O3 | Solid state reaction | polycrystalline |  |  |  | 5 | http://dx.doi.org/10.1016/j.nanoen.2017.04.003
619.355 | 22.51081 | -180.227 | 3.61377 | 0.247302 | ZnO, Perovskite | 1.442941 | La0.05Nb0.1Sr1Ti1O3 | Solid state reaction | polycrystalline |  |  |  | 5 | http://dx.doi.org/10.1016/j.nanoen.2017.04.003
865.323 | 35.61647 | -221.198 | 3.00299 | 0.3958548 | ZnO, Perovskite | 1.373762 | La0.05Nb0.1Sr1Ti1O3 | Solid state reaction | polycrystalline |  |  |  | 5 | http://dx.doi.org/10.1016/j.nanoen.2017.04.003
1101.21 | 51.99992 | -257.631 | 2.67066 | 0.5263143 | ZnO, Perovskite | 1.27642 | La0.05Nb0.1Sr1Ti1O3 | Solid state reaction | polycrystalline |  |  |  | 5 | http://dx.doi.org/10.1016/j.nanoen.2017.04.003
314.919 | 36.11112 | -76.522 | 4.27844 | 0.01193562 | ZnO, Perovskite | 0.1621555 | La0.1Nb0.05Sr1Ti1O3 | Solid state reaction | polycrystalline |  |  |  | 5 | http://dx.doi.org/10.1016/j.nanoen.2017.04.003
619.355 | 21.66669 | -168.897 | 3.50599 | 0.2325843 | ZnO, Perovskite | 1.316592 | La0.1Nb0.05Sr1Ti1O3 | Solid state reaction | polycrystalline |  |  |  | 5 | http://dx.doi.org/10.1016/j.nanoen.2017.04.003
861.29 | 38.80602 | -224.216 | 2.98503 | 0.3737962 | ZnO, Perovskite | 1.29549 | La0.1Nb0.05Sr1Ti1O3 | Solid state reaction | polycrystalline |  |  |  | 5 | http://dx.doi.org/10.1016/j.nanoen.2017.04.003
1101.21 | 60.46498 | -257.629 | 2.80539 | 0.4308861 | ZnO, Perovskite | 1.097705 | La0.1Nb0.05Sr1Ti1O3 | Solid state reaction | polycrystalline |  |  |  | 5 | http://dx.doi.org/10.1016/j.nanoen.2017.04.003
320.968 | 19.69698 | -109.759 | 5.06886 | 0.03872862 | ZnO, Perovskite | 0.6116185 | Nb0.1Sr1Ti1O3 | Solid state reaction | polycrystalline |  |  |  | 5 | http://dx.doi.org/10.1016/j.nanoen.2017.04.003
617.339 | 27.65961 | -199.864 | 3.99102 | 0.2233896 | ZnO, Perovskite | 1.444186 | Nb0.1Sr1Ti1O3 | Solid state reaction | polycrystalline |  |  |  | 5 | http://dx.doi.org/10.1016/j.nanoen.2017.04.003
859.274 | 47.27283 | -244.609 | 3.32635 | 0.3269618 | ZnO, Perovskite | 1.265707 | Nb0.1Sr1Ti1O3 | Solid state reaction | polycrystalline |  |  |  | 5 | http://dx.doi.org/10.1016/j.nanoen.2017.04.003
1101.21 | 69.33322 | -281.045 | 2.8503 | 0.4401391 | ZnO, Perovskite | 1.139227 | Nb0.1Sr1Ti1O3 | Solid state reaction | polycrystalline |  |  |  | 5 | http://dx.doi.org/10.1016/j.nanoen.2017.04.003
314.919 | 36.61971 | -65.1927 | 3.73952 | 0.009773859 | ZnO, Perovskite | 0.1160601 | La0.1Nb0.2Sr1Ti1O3 | Solid state reaction | polycrystalline |  |  |  | 5 | http://dx.doi.org/10.1016/j.nanoen.2017.04.003
619.355 | 21.13821 | -125.846 | 3.4521 | 0.1344209 | ZnO, Perovskite | 0.7492222 | La0.1Nb0.2Sr1Ti1O3 | Solid state reaction | polycrystalline |  |  |  | 5 | http://dx.doi.org/10.1016/j.nanoen.2017.04.003
863.306 | 27.80752 | -164.55 | 3.03892 | 0.2766171 | ZnO, Perovskite | 0.9737188 | La0.1Nb0.2Sr1Ti1O3 | Solid state reaction | polycrystalline |  |  |  | 5 | http://dx.doi.org/10.1016/j.nanoen.2017.04.003
1054.84 | 37.6811 | -193.396 | 2.84132 | 0.3685003 | ZnO, Perovskite | 0.9925933 | La0.1Nb0.2Sr1Ti1O3 | Solid state reaction | polycrystalline |  |  |  | 5 | http://dx.doi.org/10.1016/j.nanoen.2017.04.003
312.903 | 76.47072 | -104.466 | 4.73653 | 0.009427666 | ZnO, Perovskite | 0.1427101 | La0.1Sr1Ti1O3 | Solid state reaction | polycrystalline |  |  |  | 5 | http://dx.doi.org/10.1016/j.nanoen.2017.04.003
617.339 | 30.58824 | -180.225 | 3.73952 | 0.1753006 | ZnO, Perovskite | 1.06188 | La0.1Sr1Ti1O3 | Solid state reaction | polycrystalline |  |  |  | 5 | http://dx.doi.org/10.1016/j.nanoen.2017.04.003
861.29 | 53.06109 | -224.972 | 3.19162 | 0.2574062 | ZnO, Perovskite | 0.9538514 | La0.1Sr1Ti1O3 | Solid state reaction | polycrystalline |  |  |  | 5 | http://dx.doi.org/10.1016/j.nanoen.2017.04.003
1101.21 | 80 | -274.247 | 2.9491 | 0.3510544 | ZnO, Perovskite | 0.9401427 | La0.1Sr1Ti1O3 | Solid state reaction | polycrystalline |  |  |  | 5 | http://dx.doi.org/10.1016/j.nanoen.2017.04.003
314.919 | 185.7141 | -143.743 | 4.58383 | 0.007643615 | ZnO, Perovskite | 0.1112573 | La0.05Nb0.05Sr1Ti1O3 | Solid state reaction | polycrystalline |  |  |  | 5 | http://dx.doi.org/10.1016/j.nanoen.2017.04.003
615.323 | 74.28593 | -233.849 | 3.5509 | 0.1275643 | ZnO, Perovskite | 0.7361469 | La0.05Nb0.05Sr1Ti1O3 | Solid state reaction | polycrystalline |  |  |  | 5 | http://dx.doi.org/10.1016/j.nanoen.2017.04.003
859.274 | 98.11328 | -267.268 | 2.93114 | 0.2134328 | ZnO, Perovskite | 0.7280582 | La0.05Nb0.05Sr1Ti1O3 | Solid state reaction | polycrystalline |  |  |  | 5 | http://dx.doi.org/10.1016/j.nanoen.2017.04.003
1101.21 | 126.8292 | -311.256 | 2.58982 | 0.3248006 | ZnO, Perovskite | 0.7638643 | La0.05Nb0.05Sr1Ti1O3 | Solid state reaction | polycrystalline |  |  |  | 5 | http://dx.doi.org/10.1016/j.nanoen.2017.04.003
319.597 | 928.5741 | -153.194 | 5.492601 | 0.00147059 | ZnO, Perovskite | 0.02527359 | Nb0.05Sr1Ti1O3 | Hydrothermal method | polycrystalline |  |  |  | 5 | http://dx.doi.org/10.1039/c5tc02016f
619.308 | 216.6669 | -260.074 | 3.983851 | 0.0485294 | ZnO, Perovskite | 0.3121773 | Nb0.05Sr1Ti1O3 | Hydrothermal method | polycrystalline |  |  |  | 5 | http://dx.doi.org/10.1039/c5tc02016f
858.501 | 263.5136 | -298.771 | 3.409538 | 0.0852941 | ZnO, Perovskite | 0.3387457 | Nb0.05Sr1Ti1O3 | Hydrothermal method | polycrystalline |  |  |  | 5 | http://dx.doi.org/10.1039/c5tc02016f
1097.69 | 286.7647 | -317.199 | 3.233258 | 0.119118 | ZnO, Perovskite | 0.3508633 | Nb0.05Sr1Ti1O3 | Hydrothermal method | polycrystalline |  |  |  | 5 | http://dx.doi.org/10.1039/c5tc02016f
321.387 | 29.66549 | -96.683 | 4.91892 | 0.02058767 | ZnO, Perovskite | 0.3151002 | Nb0.15Sr1Ti1O3 | Hydrothermal method | polycrystalline |  |  |  | 5 | http://dx.doi.org/10.1039/c5tc02016f
621.965 | 22.98771 | -158.108 | 4.04423 | 0.1672407 | ZnO, Perovskite | 1.087457 | Nb0.15Sr1Ti1O3 | Hydrothermal method | polycrystalline |  |  |  | 5 | http://dx.doi.org/10.1039/c5tc02016f
863.295 | 30.8044 | -190.663 | 3.39558 | 0.3000305 | ZnO, Perovskite | 1.180104 | Nb0.15Sr1Ti1O3 | Hydrothermal method | polycrystalline |  |  |  | 5 | http://dx.doi.org/10.1039/c5tc02016f
1103.18 | 42.76648 | -220.762 | 3.0516 | 0.4119684 | ZnO, Perovskite | 1.139581 | Nb0.15Sr1Ti1O3 | Hydrothermal method | polycrystalline |  |  |  | 5 | http://dx.doi.org/10.1039/c5tc02016f
311.272 | 21.82644 | -77.6413 | 4.89926 | 0.01754738 | ZnO, Perovskite | 0.2761867 | Nb0.2Sr1Ti1O3 | Hydrothermal method | polycrystalline |  |  |  | 5 | http://dx.doi.org/10.1039/c5tc02016f
617.63 | 22.89403 | -141.523 | 4.06388 | 0.1329595 | ZnO, Perovskite | 0.8748462 | Nb0.2Sr1Ti1O3 | Hydrothermal method | polycrystalline |  |  |  | 5 | http://dx.doi.org/10.1039/c5tc02016f
861.85 | 32.40388 | -175.307 | 3.45455 | 0.2366147 | ZnO, Perovskite | 0.9484217 | Nb0.2Sr1Ti1O3 | Hydrothermal method | polycrystalline |  |  |  | 5 | http://dx.doi.org/10.1039/c5tc02016f
1103.18 | 42.44338 | -199.877 | 3.10074 | 0.3348858 | ZnO, Perovskite | 0.9412732 | Nb0.2Sr1Ti1O3 | Hydrothermal method | polycrystalline |  |  |  | 5 | http://dx.doi.org/10.1039/c5tc02016f
304.813 | 1088.889 | -395.263 | 1.90526 | 0.0229545 | silicide | 0.1434791 | Mg2Si0.55Sn0.4Ge0.05 | ball milling and hot pressing | polycrystalline |  |  |  | 3 | http://dx.doi.org/10.1016/j.scriptamat.2013.07.008
614.878 | 311.1107 | -298.421 | 1.75789 | 0.1001247 | silicide | 0.2862489 | Mg2Si0.55Sn0.4Ge0.05 | ball milling and hot pressing | polycrystalline |  |  |  | 3 | http://dx.doi.org/10.1016/j.scriptamat.2013.07.008
810.575 | 94.68621 | -152.105 | 1.98947 | 0.09955339 | silicide | 0.2443432 | Mg2Si0.55Sn0.4Ge0.05 | ball milling and hot pressing | polycrystalline |  |  |  | 3 | http://dx.doi.org/10.1016/j.scriptamat.2013.07.008
303.201 | 8.312137 | -94.2105 | 2.64211 | 0.1225365 | silicide | 1.06779 | Mg2Si0.5325Sn0.4Ge0.05Bi0.0175 | ball milling and hot pressing | polycrystalline |  |  |  | 3 | http://dx.doi.org/10.1016/j.scriptamat.2013.07.008
623.221 | 13.61111 | -173.158 | 2.16842 | 0.6331262 | silicide | 2.202884 | Mg2Si0.5325Sn0.4Ge0.05Bi0.0175 | ball milling and hot pressing | polycrystalline |  |  |  | 3 | http://dx.doi.org/10.1016/j.scriptamat.2013.07.008
820.035 | 18.77395 | -211.053 | 1.98947 | 0.977963 | silicide | 2.372616 | Mg2Si0.5325Sn0.4Ge0.05Bi0.0175 | ball milling and hot pressing | polycrystalline |  |  |  | 3 | http://dx.doi.org/10.1016/j.scriptamat.2013.07.008
303.903 | 5.885884 | -95.2632 | 2.96842 | 0.1578513 | silicide | 1.541837 | Mg2Si0.53Sn0.4Ge0.05Bi0.02 | ball milling and hot pressing | polycrystalline |  |  |  | 3 | http://dx.doi.org/10.1016/j.scriptamat.2013.07.008
609.489 | 9.593707 | -172.105 | 2.35789 | 0.7980735 | silicide | 3.087454 | Mg2Si0.53Sn0.4Ge0.05Bi0.02 | ball milling and hot pressing | polycrystalline |  |  |  | 3 | http://dx.doi.org/10.1016/j.scriptamat.2013.07.008
804.42 | 13.52 | -217 | 2.01053 | 1.393526 | silicide | 3.482914 | Mg2Si0.53Sn0.4Ge0.05Bi0.02 | ball milling and hot pressing | polycrystalline |  |  |  | 3 | http://dx.doi.org/10.1016/j.scriptamat.2013.07.008
304.44 | 14.23384 | -133.158 | 2.88421 | 0.1314883 | silicide | 1.245697 | Mg2Si0.5425Sn0.4Ge0.05Sb0.0075 | ball milling and hot pressing | polycrystalline |  |  |  | 3 | http://dx.doi.org/10.1016/j.scriptamat.2013.07.008
613.699 | 23.6715 | -226.842 | 2.03158 | 0.6566632 | silicide | 2.173808 | Mg2Si0.5425Sn0.4Ge0.05Sb0.0075 | ball milling and hot pressing | polycrystalline |  |  |  | 3 | http://dx.doi.org/10.1016/j.scriptamat.2013.07.008
809.5 | 32.99666 | -243.684 | 1.75789 | 0.8287227 | silicide | 1.799634 | Mg2Si0.5425Sn0.4Ge0.05Sb0.0075 | ball milling and hot pressing | polycrystalline |  |  |  | 3 | http://dx.doi.org/10.1016/j.scriptamat.2013.07.008
303.04 | 6.659874 | -107.895 | 3.41053 | 0.1553155 | silicide | 1.747981 | Mg2Si0.5375Sn0.4Ge0.05Sb0.0125 | ball milling and hot pressing | polycrystalline |  |  |  | 3 | http://dx.doi.org/10.1016/j.scriptamat.2013.07.008
609.563 | 11.05471 | -187.895 | 2.45263 | 0.7937244 | silicide | 3.19362 | Mg2Si0.5375Sn0.4Ge0.05Sb0.0125 | ball milling and hot pressing | polycrystalline |  |  |  | 3 | http://dx.doi.org/10.1016/j.scriptamat.2013.07.008
803.493 | 15.12347 | -219.474 | 2.16842 | 1.180194 | silicide | 3.185039 | Mg2Si0.5375Sn0.4Ge0.05Sb0.0125 | ball milling and hot pressing | polycrystalline |  |  |  | 3 | http://dx.doi.org/10.1016/j.scriptamat.2013.07.008
300 | 69.9298 | 313.529 | 0.7187973 | 0.586689 | clathrate | 1.405702 | Ba7.97Ga15.95Sn30.05 | Self flux method | single crystal |  |  |  | 54 | http://dx.doi.org/10.1016/j.jallcom.2012.05.049
460.218 | 89.2281 | 361.768 | 0.7738005 | 0.872355 | clathrate | 1.466759 | Ba7.97Ga15.95Sn30.05 | Self flux method | single crystal |  |  |  | 54 | http://dx.doi.org/10.1016/j.jallcom.2012.05.049
600 | 82.2807 | 315.179 | 1.203197 | 0.602048 | clathrate | 1.207304 | Ba7.97Ga15.95Sn30.05 | Self flux method | single crystal |  |  |  | 54 | http://dx.doi.org/10.1016/j.jallcom.2012.05.049
300 | 100.421 | 345.707 | 0.8422846 | 0.423891 | clathrate | 1.190123 | Ba7.98Ga15.89Cu0.008Sn30.1 | Self flux method | single crystal |  |  |  | 54 | http://dx.doi.org/10.1016/j.jallcom.2012.05.049
460.218 | 126.667 | 412.098 | 0.8369803 | 0.737201 | clathrate | 1.340718 | Ba7.98Ga15.89Cu0.008Sn30.1 | Self flux method | single crystal |  |  |  | 54 | http://dx.doi.org/10.1016/j.jallcom.2012.05.049
600 | 116.632 | 398.513 | 1.429983 | 0.571331 | clathrate | 1.361656 | Ba7.98Ga15.89Cu0.008Sn30.1 | Self flux method | single crystal |  |  |  | 54 | http://dx.doi.org/10.1016/j.jallcom.2012.05.049
300 | 113.93 | 350.658 | 0.7423144 | 0.436177 | clathrate | 1.079268 | Ba8Ga15.89Cu0.003Sn30.11 | Self flux method | single crystal |  |  |  | 54 | http://dx.doi.org/10.1016/j.jallcom.2012.05.049
460.218 | 145.193 | 450.052 | 0.7308067 | 0.878498 | clathrate | 1.395018 | Ba8Ga15.89Cu0.003Sn30.11 | Self flux method | single crystal |  |  |  | 54 | http://dx.doi.org/10.1016/j.jallcom.2012.05.049
600 | 145.579 | 410.064 | 1.145289 | 0.605119 | clathrate | 1.15506 | Ba8Ga15.89Cu0.003Sn30.11 | Self flux method | single crystal |  |  |  | 54 | http://dx.doi.org/10.1016/j.jallcom.2012.05.049
300 | 139.789 | 392.737 | 0.8419128 | 0.393174 | clathrate | 1.103394 | Ba7.99Ga15.84Cu0.004Sn30.16 | Self flux method | single crystal |  |  |  | 54 | http://dx.doi.org/10.1016/j.jallcom.2012.05.049
460.218 | 171.053 | 470.679 | 0.8328207 | 0.7157 | clathrate | 1.295147 | Ba7.99Ga15.84Cu0.004Sn30.16 | Self flux method | single crystal |  |  |  | 54 | http://dx.doi.org/10.1016/j.jallcom.2012.05.049
600 | 149.825 | 431.516 | 1.42803 | 0.522184 | clathrate | 1.242824 | Ba7.99Ga15.84Cu0.004Sn30.16 | Self flux method | single crystal |  |  |  | 54 | http://dx.doi.org/10.1016/j.jallcom.2012.05.049
300 | 125.509 | 385.311 | 0.843284 | 0.420819 | clathrate | 1.1829 | Ba7.99Ga15.91Cu0.009Sn30.08 | Self flux method | single crystal |  |  |  | 54 | http://dx.doi.org/10.1016/j.jallcom.2012.05.049
460.218 | 157.544 | 454.178 | 0.8383461 | 0.718771 | clathrate | 1.309334 | Ba7.99Ga15.91Cu0.009Sn30.08 | Self flux method | single crystal |  |  |  | 54 | http://dx.doi.org/10.1016/j.jallcom.2012.05.049
600 | 140.947 | 417.49 | 1.429307 | 0.519113 | clathrate | 1.23662 | Ba7.99Ga15.91Cu0.009Sn30.08 | Self flux method | single crystal |  |  |  | 54 | http://dx.doi.org/10.1016/j.jallcom.2012.05.049
300 | 124.737 | 327.556 | 0.8400836 | 0.307167 | clathrate | 0.8601532 | Ba8Ga15.97Cu0.014Sn30.02 | Self flux method | single crystal |  |  |  | 54 | http://dx.doi.org/10.1016/j.jallcom.2012.05.049
460.218 | 155.228 | 428.6 | 0.8403118 | 0.648123 | clathrate | 1.183407 | Ba8Ga15.97Cu0.014Sn30.02 | Self flux method | single crystal |  |  |  | 54 | http://dx.doi.org/10.1016/j.jallcom.2012.05.049
600 | 150.211 | 419.965 | 1.424542 | 0.494539 | clathrate | 1.174152 | Ba8Ga15.97Cu0.014Sn30.02 | Self flux method | single crystal |  |  |  | 54 | http://dx.doi.org/10.1016/j.jallcom.2012.05.049
301.699 | 26.5039 | -80.367 | 5.79468 | 0.01268791 | ZnO, Perovskite | 0.2436945 | Sr0.9La0.1Ti0.99Ta0.01O3 | Solid state reaction | polycrystalline |  |  |  | 5 | http://dx.doi.org/10.1016/j.ceramint.2011.04.004
568.365 | 16.4753 | -138.471 | 4.67681 | 0.1414366 | ZnO, Perovskite | 1.163816 | Sr0.9La0.1Ti0.99Ta0.01O3 | Solid state reaction | polycrystalline |  |  |  | 5 | http://dx.doi.org/10.1016/j.ceramint.2011.04.004
853.715 | 35.1532 | -191.07 | 3.84411 | 0.2306414 | ZnO, Perovskite | 1.038533 | Sr0.9La0.1Ti0.99Ta0.01O3 | Solid state reaction | polycrystalline |  |  |  | 5 | http://dx.doi.org/10.1016/j.ceramint.2011.04.004
1043.95 | 55.055 | -215.535 | 3.22814 | 0.2728765 | ZnO, Perovskite | 0.8437987 | Sr0.9La0.1Ti0.99Ta0.01O3 | Solid state reaction | polycrystalline |  |  |  | 5 | http://dx.doi.org/10.1016/j.ceramint.2011.04.004
303.397 | 33.0365 | -66.2997 | 5.50951 | 0.00732702 | ZnO, Perovskite | 0.1330544 | Sr0.9La0.1Ti0.97Ta0.03O3 | Solid state reaction | polycrystalline |  |  |  | 5 | http://dx.doi.org/10.1016/j.ceramint.2011.04.004
566.667 | 18.7106 | -120.122 | 4.31179 | 0.1013509 | ZnO, Perovskite | 0.7711829 | Sr0.9La0.1Ti0.97Ta0.03O3 | Solid state reaction | polycrystalline |  |  |  | 5 | http://dx.doi.org/10.1016/j.ceramint.2011.04.004
852.017 | 33.6063 | -173.333 | 3.60456 | 0.2113186 | ZnO, Perovskite | 0.8940088 | Sr0.9La0.1Ti0.97Ta0.03O3 | Solid state reaction | polycrystalline |  |  |  | 5 | http://dx.doi.org/10.1016/j.ceramint.2011.04.004
1043.95 | 50.5851 | -200.856 | 3.06844 | 0.271337 | ZnO, Perovskite | 0.79753 | Sr0.9La0.1Ti0.97Ta0.03O3 | Solid state reaction | polycrystalline |  |  |  | 5 | http://dx.doi.org/10.1016/j.ceramint.2011.04.004
305.096 | 69.1393 | -57.737 | 6.05703 | 0.002428624 | ZnO, Perovskite | 0.04821514 | Sr0.9La0.1Ti0.95Ta0.05O3 | Solid state reaction | polycrystalline |  |  |  | 5 | http://dx.doi.org/10.1016/j.ceramint.2011.04.004
564.968 | 43.6393 | -110.948 | 4.6654 | 0.03415829 | ZnO, Perovskite | 0.2820728 | Sr0.9La0.1Ti0.95Ta0.05O3 | Solid state reaction | polycrystalline |  |  |  | 5 | http://dx.doi.org/10.1016/j.ceramint.2011.04.004
848.62 | 53.8936 | -164.159 | 3.79848 | 0.1117109 | ZnO, Perovskite | 0.5000256 | Sr0.9La0.1Ti0.95Ta0.05O3 | Solid state reaction | polycrystalline |  |  |  | 5 | http://dx.doi.org/10.1016/j.ceramint.2011.04.004
1038.85 | 67.7782 | -186.177 | 3.20532 | 0.1657462 | ZnO, Perovskite | 0.5114015 | Sr0.9La0.1Ti0.95Ta0.05O3 | Solid state reaction | polycrystalline |  |  |  | 5 | http://dx.doi.org/10.1016/j.ceramint.2011.04.004
323.035 | 186.141 | -194.681 | 2.94855 | 0.02230726 | ZnO, Perovskite | 0.2036128 | Ca0.98Dy0.02Mn1O3 | Solid state reaction | polycrystalline |  |  |  | 5 | http://dx.doi.org/10.1016/j.ceramint.2014.07.028
573.857 | 255.435 | -248.936 | 2.42568 | 0.05739383 | ZnO, Perovskite | 0.2426024 | Ca0.98Dy0.02Mn1O3 | Solid state reaction | polycrystalline |  |  |  | 5 | http://dx.doi.org/10.1016/j.ceramint.2014.07.028
773.492 | 318.207 | -286.322 | 2.24497 | 0.08876566 | ZnO, Perovskite | 0.2576319 | Ca0.98Dy0.02Mn1O3 | Solid state reaction | polycrystalline |  |  |  | 5 | http://dx.doi.org/10.1016/j.ceramint.2014.07.028
974.406 | 361.413 | -299.544 | 2.19247 | 0.1103377 | ZnO, Perovskite | 0.2482661 | Ca0.98Dy0.02Mn1O3 | Solid state reaction | polycrystalline |  |  |  | 5 | http://dx.doi.org/10.1016/j.ceramint.2014.07.028
323.035 | 67.9348 | -140.881 | 1.52976 | 0.06169342 | ZnO, Perovskite | 0.2921545 | Ca0.96Dy0.02Ho0.02Mn1O3 | Solid state reaction | polycrystalline |  |  |  | 5 | http://dx.doi.org/10.1016/j.ceramint.2014.07.028
573.857 | 95.6522 | -180.547 | 1.45132 | 0.1347492 | ZnO, Perovskite | 0.340789 | Ca0.96Dy0.02Ho0.02Mn1O3 | Solid state reaction | polycrystalline |  |  |  | 5 | http://dx.doi.org/10.1016/j.ceramint.2014.07.028
772.212 | 116.848 | -196.96 | 1.40309 | 0.1827199 | ZnO, Perovskite | 0.3319975 | Ca0.96Dy0.02Ho0.02Mn1O3 | Solid state reaction | polycrystalline |  |  |  | 5 | http://dx.doi.org/10.1016/j.ceramint.2014.07.028
973.126 | 122.554 | -200.608 | 1.37195 | 0.2329163 | ZnO, Perovskite | 0.3283742 | Ca0.96Dy0.02Ho0.02Mn1O3 | Solid state reaction | polycrystalline |  |  |  | 5 | http://dx.doi.org/10.1016/j.ceramint.2014.07.028
324.314 | 79.3478 | -145.897 | 1.70925 | 0.05090002 | ZnO, Perovskite | 0.2682612 | Ca0.96Dy0.02Er0.02Mn1O3 | Solid state reaction | polycrystalline |  |  |  | 5 | http://dx.doi.org/10.1016/j.ceramint.2014.07.028
573.857 | 110.326 | -182.827 | 1.55389 | 0.1118887 | ZnO, Perovskite | 0.3029722 | Ca0.96Dy0.02Er0.02Mn1O3 | Solid state reaction | polycrystalline |  |  |  | 5 | http://dx.doi.org/10.1016/j.ceramint.2014.07.028
773.492 | 127.446 | -205.167 | 1.48429 | 0.1721178 | ZnO, Perovskite | 0.330285 | Ca0.96Dy0.02Er0.02Mn1O3 | Solid state reaction | polycrystalline |  |  |  | 5 | http://dx.doi.org/10.1016/j.ceramint.2014.07.028
974.406 | 126.63 | -207.903 | 1.43178 | 0.2322997 | ZnO, Perovskite | 0.3413382 | Ca0.96Dy0.02Er0.02Mn1O3 | Solid state reaction | polycrystalline |  |  |  | 5 | http://dx.doi.org/10.1016/j.ceramint.2014.07.028
323.035 | 74.4565 | -146.809 | 1.62377 | 0.05758744 | ZnO, Perovskite | 0.2894695 | Ca0.96Dy0.02Tm0.02Mn1O3 | Solid state reaction | polycrystalline |  |  |  | 5 | http://dx.doi.org/10.1016/j.ceramint.2014.07.028
573.857 | 104.62 | -179.179 | 1.54534 | 0.1139565 | ZnO, Perovskite | 0.3068736 | Ca0.96Dy0.02Tm0.02Mn1O3 | Solid state reaction | polycrystalline |  |  |  | 5 | http://dx.doi.org/10.1016/j.ceramint.2014.07.028
773.492 | 124.185 | -196.505 | 1.51848 | 0.1583889 | ZnO, Perovskite | 0.3109411 | Ca0.96Dy0.02Tm0.02Mn1O3 | Solid state reaction | polycrystalline |  |  |  | 5 | http://dx.doi.org/10.1016/j.ceramint.2014.07.028
974.406 | 129.891 | -193.313 | 1.48734 | 0.1884832 | ZnO, Perovskite | 0.2877021 | Ca0.96Dy0.02Tm0.02Mn1O3 | Solid state reaction | polycrystalline |  |  |  | 5 | http://dx.doi.org/10.1016/j.ceramint.2014.07.028
327.812 | 49.71736 | -107.53 | 1.98331 | 0.03844019 | ZnO, Perovskite | 0.2325687 | Ca0.98Bi0.04Mn0.98V0.04O3 | Solid state reaction | polycrystalline |  |  |  | 5 | http://dx.doi.org/10.1016/j.ssc.2007.10.012
620.654 | 61.04596 | -137.651 | 1.73436 | 0.1110739 | ZnO, Perovskite | 0.3103858 | Ca0.98Bi0.04Mn0.98V0.04O3 | Solid state reaction | polycrystalline |  |  |  | 5 | http://dx.doi.org/10.1016/j.ssc.2007.10.012
826.789 | 74.22417 | -152.711 | 1.63062 | 0.1593079 | ZnO, Perovskite | 0.3141921 | Ca0.98Bi0.04Mn0.98V0.04O3 | Solid state reaction | polycrystalline |  |  |  | 5 | http://dx.doi.org/10.1016/j.ssc.2007.10.012
1029.65 | 88.34703 | -170.783 | 1.51845 | 0.2238651 | ZnO, Perovskite | 0.3301394 | Ca0.98Bi0.04Mn0.98V0.04O3 | Solid state reaction | polycrystalline |  |  |  | 5 | http://dx.doi.org/10.1016/j.ssc.2007.10.012
329.448 | 60.72788 | -84.9398 | 1.88131 | 0.02080467 | ZnO, Perovskite | 0.1188049 | Ca0.98Bi0.06Mn0.98V0.06O3 | Solid state reaction | polycrystalline |  |  |  | 5 | http://dx.doi.org/10.1016/j.ssc.2007.10.012
619.018 | 67.2391 | -112.048 | 1.69186 | 0.06831644 | ZnO, Perovskite | 0.1867181 | Ca0.98Bi0.06Mn0.98V0.06O3 | Solid state reaction | polycrystalline |  |  |  | 5 | http://dx.doi.org/10.1016/j.ssc.2007.10.012
825.153 | 78.62686 | -127.108 | 1.60513 | 0.1056329 | ZnO, Perovskite | 0.2054825 | Ca0.98Bi0.06Mn0.98V0.06O3 | Solid state reaction | polycrystalline |  |  |  | 5 | http://dx.doi.org/10.1016/j.ssc.2007.10.012
1029.65 | 88.83993 | -143.675 | 1.55245 | 0.1541084 | ZnO, Perovskite | 0.2323562 | Ca0.98Bi0.06Mn0.98V0.06O3 | Solid state reaction | polycrystalline |  |  |  | 5 | http://dx.doi.org/10.1016/j.ssc.2007.10.012
296.296 | 103.5365 | -109.03 | 2.34894 | 0.0144828 | ZnO, Perovskite | 0.114815 | Ca0.9Y0.1Mn0.95Fe0.05O3 | Solid state reaction and SPS | polycrystalline |  |  |  | 5 | http://dx.doi.org/10.1007/s10853-012-6834-z
674.074 | 93.46068 | -126.92 | 2.21299 | 0.0525 | ZnO, Perovskite | 0.1723579 | Ca0.9Y0.1Mn0.95Fe0.05O3 | Solid state reaction and SPS | polycrystalline |  |  |  | 5 | http://dx.doi.org/10.1007/s10853-012-6834-z
872.222 | 64.51637 | -112.068 | 2.15257 | 0.0788793 | ZnO, Perovskite | 0.1946674 | Ca0.9Y0.1Mn0.95Fe0.05O3 | Solid state reaction and SPS | polycrystalline |  |  |  | 5 | http://dx.doi.org/10.1007/s10853-012-6834-z
1168.52 | 43.96519 | -91.1392 | 2.06193 | 0.107069 | ZnO, Perovskite | 0.1889303 | Ca0.9Y0.1Mn0.95Fe0.05O3 | Solid state reaction and SPS | polycrystalline |  |  |  | 5 | http://dx.doi.org/10.1007/s10853-012-6834-z
305.556 | 471.6357 | -139.409 | 2.21299 | 0.00568966 | ZnO, Perovskite | 0.04120738 | Ca0.9Y0.1Mn0.9Fe0.1O3 | Solid state reaction and SPS | polycrystalline |  |  |  | 5 | http://dx.doi.org/10.1007/s10853-012-6834-z
675.926 | 152.8671 | -132.321 | 2.00906 | 0.0385345 | ZnO, Perovskite | 0.1145364 | Ca0.9Y0.1Mn0.9Fe0.1O3 | Solid state reaction and SPS | polycrystalline |  |  |  | 5 | http://dx.doi.org/10.1007/s10853-012-6834-z
874.074 | 99.59592 | -117.468 | 1.89577 | 0.0638793 | ZnO, Perovskite | 0.1385471 | Ca0.9Y0.1Mn0.9Fe0.1O3 | Solid state reaction and SPS | polycrystalline |  |  |  | 5 | http://dx.doi.org/10.1007/s10853-012-6834-z
1168.52 | 66.93181 | -97.8903 | 1.72961 | 0.0967241 | ZnO, Perovskite | 0.1431683 | Ca0.9Y0.1Mn0.9Fe0.1O3 | Solid state reaction and SPS | polycrystalline |  |  |  | 5 | http://dx.doi.org/10.1007/s10853-012-6834-z
303.704 | 4669.131 | -219.747 | 2.02417 | 0.00155172 | ZnO, Perovskite | 0.01034213 | Ca0.9Y0.1Mn0.85Fe0.15O3 | Solid state reaction and SPS | polycrystalline |  |  |  | 5 | http://dx.doi.org/10.1007/s10853-012-6834-z
674.074 | 377.7837 | -165.401 | 1.92598 | 0.0253448 | ZnO, Perovskite | 0.07241576 | Ca0.9Y0.1Mn0.85Fe0.15O3 | Solid state reaction and SPS | polycrystalline |  |  |  | 5 | http://dx.doi.org/10.1007/s10853-012-6834-z
874.074 | 182.3133 | -140.084 | 1.86556 | 0.050431 | ZnO, Perovskite | 0.1076363 | Ca0.9Y0.1Mn0.85Fe0.15O3 | Solid state reaction and SPS | polycrystalline |  |  |  | 5 | http://dx.doi.org/10.1007/s10853-012-6834-z
1168.52 | 103.785 | -112.405 | 1.79758 | 0.0791379 | ZnO, Perovskite | 0.1217409 | Ca0.9Y0.1Mn0.85Fe0.15O3 | Solid state reaction and SPS | polycrystalline |  |  |  | 5 | http://dx.doi.org/10.1007/s10853-012-6834-z
300 | 265.93 | -134.571 | 3.13187 | 0.006523087 | ZnO, Perovskite | 0.0680982 | Ca0.94La0.06Mn1O3 | Solid state reaction | polycrystalline |  |  |  | 5 | http://dx.doi.org/10.1021/cm901766y
500 | 205.628 | -172.286 | 2.83516 | 0.02545717 | ZnO, Perovskite | 0.1443503 | Ca0.94La0.06Mn1O3 | Solid state reaction | polycrystalline |  |  |  | 5 | http://dx.doi.org/10.1021/cm901766y
800 | 191.558 | -203.143 | 2.38022 | 0.07240629 | ZnO, Perovskite | 0.2154286 | Ca0.94La0.06Mn1O3 | Solid state reaction | polycrystalline |  |  |  | 5 | http://dx.doi.org/10.1021/cm901766y
1000 | 183.518 | -198 | 2.1956 | 0.09729679 | ZnO, Perovskite | 0.2136248 | Ca0.94La0.06Mn1O3 | Solid state reaction | polycrystalline |  |  |  | 5 | http://dx.doi.org/10.1021/cm901766y
300 | 170.452 | -114 | 2.77582 | 0.008240196 | ZnO, Perovskite | 0.07624434 | Ca0.92La0.08Mn1O3 | Solid state reaction | polycrystalline |  |  |  | 5 | http://dx.doi.org/10.1021/cm901766y
500 | 149.347 | -152.571 | 2.45934 | 0.0316883 | ZnO, Perovskite | 0.1558646 | Ca0.92La0.08Mn1O3 | Solid state reaction | polycrystalline |  |  |  | 5 | http://dx.doi.org/10.1021/cm901766y
800 | 154.372 | -181.714 | 2.15604 | 0.07936727 | ZnO, Perovskite | 0.2138987 | Ca0.92La0.08Mn1O3 | Solid state reaction | polycrystalline |  |  |  | 5 | http://dx.doi.org/10.1021/cm901766y
1000 | 164.422 | -184.286 | 2.0044 | 0.1030482 | ZnO, Perovskite | 0.2065498 | Ca0.92La0.08Mn1O3 | Solid state reaction | polycrystalline |  |  |  | 5 | http://dx.doi.org/10.1021/cm901766y
300 | 99.0955 | -84.8571 | 2.55824 | 0.008521232 | ZnO, Perovskite | 0.07266452 | Ca0.9La0.1Mn1O3 | Solid state reaction | polycrystalline |  |  |  | 5 | http://dx.doi.org/10.1021/cm901766y
500 | 96.0804 | -126.857 | 2.20879 | 0.03791488 | ZnO, Perovskite | 0.167492 | Ca0.9La0.1Mn1O3 | Solid state reaction | polycrystalline |  |  |  | 5 | http://dx.doi.org/10.1021/cm901766y
800 | 102.111 | -153.429 | 1.89231 | 0.09746307 | ZnO, Perovskite | 0.2305379 | Ca0.9La0.1Mn1O3 | Solid state reaction | polycrystalline |  |  |  | 5 | http://dx.doi.org/10.1021/cm901766y
1000 | 105.126 | -155.143 | 1.82637 | 0.1253619 | ZnO, Perovskite | 0.2289572 | Ca0.9La0.1Mn1O3 | Solid state reaction | polycrystalline |  |  |  | 5 | http://dx.doi.org/10.1021/cm901766y
300 | 87.0352 | -69.4286 | 2.20879 | 0.007522266 | ZnO, Perovskite | 0.05538369 | Ca0.88La0.12Mn1O3 | Solid state reaction | polycrystalline |  |  |  | 5 | http://dx.doi.org/10.1021/cm901766y
500 | 90.0503 | -101.143 | 1.94505 | 0.02920288 | ZnO, Perovskite | 0.1136021 | Ca0.88La0.12Mn1O3 | Solid state reaction | polycrystalline |  |  |  | 5 | http://dx.doi.org/10.1021/cm901766y
800 | 96.0804 | -122.571 | 1.76044 | 0.07105742 | ZnO, Perovskite | 0.1563654 | Ca0.88La0.12Mn1O3 | Solid state reaction | polycrystalline |  |  |  | 5 | http://dx.doi.org/10.1021/cm901766y
1000 | 101.106 | -123.429 | 1.73407 | 0.08689422 | ZnO, Perovskite | 0.1506807 | Ca0.88La0.12Mn1O3 | Solid state reaction | polycrystalline |  |  |  | 5 | http://dx.doi.org/10.1021/cm901766y
300 | 233.5 | -133.043 | 3.01379 | 0.007545803 | ZnO, Perovskite | 0.07580488 | Ca0.94Dy0.06Mn1O3 | Solid state reaction | polycrystalline |  |  |  | 5 | http://dx.doi.org/10.1021/cm901766y
500 | 203.5 | -168.261 | 2.77442 | 0.02507265 | ZnO, Perovskite | 0.1391241 | Ca0.94Dy0.06Mn1O3 | Solid state reaction | polycrystalline |  |  |  | 5 | http://dx.doi.org/10.1021/cm901766y
800 | 196.5 | -190.174 | 2.36354 | 0.06229695 | ZnO, Perovskite | 0.1840517 | Ca0.94Dy0.06Mn1O3 | Solid state reaction | polycrystalline |  |  |  | 5 | http://dx.doi.org/10.1021/cm901766y
1000 | 191.5 | -189.391 | 2.16552 | 0.08649434 | ZnO, Perovskite | 0.1873052 | Ca0.94Dy0.06Mn1O3 | Solid state reaction | polycrystalline |  |  |  | 5 | http://dx.doi.org/10.1021/cm901766y
300 | 145.5 | -106.435 | 2.86207 | 0.008161067 | ZnO, Perovskite | 0.07785848 | Ca0.92Dy0.08Mn1O3 | Solid state reaction | polycrystalline |  |  |  | 5 | http://dx.doi.org/10.1021/cm901766y
500 | 102.5 | -151.826 | 2.62957 | 0.04276158 | ZnO, Perovskite | 0.2248891 | Ca0.92Dy0.08Mn1O3 | Solid state reaction | polycrystalline |  |  |  | 5 | http://dx.doi.org/10.1021/cm901766y
800 | 96.5 | -180.783 | 2.33595 | 0.1159883 | ZnO, Perovskite | 0.3386787 | Ca0.92Dy0.08Mn1O3 | Solid state reaction | polycrystalline |  |  |  | 5 | http://dx.doi.org/10.1021/cm901766y
1000 | 104.5 | -184.696 | 2.07586 | 0.1572536 | ZnO, Perovskite | 0.3264365 | Ca0.92Dy0.08Mn1O3 | Solid state reaction | polycrystalline |  |  |  | 5 | http://dx.doi.org/10.1021/cm901766y
300 | 47.5 | -81.3913 | 2.57244 | 0.01626441 | ZnO, Perovskite | 0.1394641 | Ca0.9Dy0.1Mn1O3 | Solid state reaction | polycrystalline |  |  |  | 5 | http://dx.doi.org/10.1021/cm901766y
500 | 51.5 | -127.565 | 2.30543 | 0.06852892 | ZnO, Perovskite | 0.3159773 | Ca0.9Dy0.1Mn1O3 | Solid state reaction | polycrystalline |  |  |  | 5 | http://dx.doi.org/10.1021/cm901766y
800 | 63.5 | -153.391 | 2.08767 | 0.1419888 | ZnO, Perovskite | 0.3705323 | Ca0.9Dy0.1Mn1O3 | Solid state reaction | polycrystalline |  |  |  | 5 | http://dx.doi.org/10.1021/cm901766y
1000 | 67.5 | -154.957 | 1.8552 | 0.1917467 | ZnO, Perovskite | 0.3557285 | Ca0.9Dy0.1Mn1O3 | Solid state reaction | polycrystalline |  |  |  | 5 | http://dx.doi.org/10.1021/cm901766y
300 | 64.5 | -65.7391 | 2.1931 | 0.009165383 | ZnO, Perovskite | 0.067002 | Ca0.88Dy0.12Mn1O3 | Solid state reaction | polycrystalline |  |  |  | 5 | http://dx.doi.org/10.1021/cm901766y
500 | 55.5 | -99.3913 | 1.97445 | 0.04507416 | ZnO, Perovskite | 0.1779933 | Ca0.88Dy0.12Mn1O3 | Solid state reaction | polycrystalline |  |  |  | 5 | http://dx.doi.org/10.1021/cm901766y
800 | 57.5 | -120.522 | 1.76354 | 0.114596 | ZnO, Perovskite | 0.2526183 | Ca0.88Dy0.12Mn1O3 | Solid state reaction | polycrystalline |  |  |  | 5 | http://dx.doi.org/10.1021/cm901766y
1000 | 62.5 | -122.087 | 1.62761 | 0.1465239 | ZnO, Perovskite | 0.2384838 | Ca0.88Dy0.12Mn1O3 | Solid state reaction | polycrystalline |  |  |  | 5 | http://dx.doi.org/10.1021/cm901766y
300 | 248.557 | -123.724 | 2.82834 | 0.006532382 | ZnO, Perovskite | 0.06158599 | Ca0.94Yb0.06Mn1O3 | Solid state reaction | polycrystalline |  |  |  | 5 | http://dx.doi.org/10.1021/cm901766y
500 | 209.311 | -170.069 | 2.51577 | 0.02746359 | ZnO, Perovskite | 0.1381842 | Ca0.94Yb0.06Mn1O3 | Solid state reaction | polycrystalline |  |  |  | 5 | http://dx.doi.org/10.1021/cm901766y
800 | 202.267 | -199.034 | 2.17837 | 0.07192632 | ZnO, Perovskite | 0.1958527 | Ca0.94Yb0.06Mn1O3 | Solid state reaction | polycrystalline |  |  |  | 5 | http://dx.doi.org/10.1021/cm901766y
1000 | 205.286 | -197.379 | 2.03262 | 0.09336549 | ZnO, Perovskite | 0.1897766 | Ca0.94Yb0.06Mn1O3 | Solid state reaction | polycrystalline |  |  |  | 5 | http://dx.doi.org/10.1021/cm901766y
300 | 101.638 | -100.552 | 2.38556 | 0.01250997 | ZnO, Perovskite | 0.0994776 | Ca0.92Yb0.08Mn1O3 | Solid state reaction | polycrystalline |  |  |  | 5 | http://dx.doi.org/10.1021/cm901766y
500 | 110.695 | -149.379 | 2.15641 | 0.04674011 | ZnO, Perovskite | 0.2015817 | Ca0.92Yb0.08Mn1O3 | Solid state reaction | polycrystalline |  |  |  | 5 | http://dx.doi.org/10.1021/cm901766y
800 | 130.821 | -178.345 | 1.87037 | 0.1039937 | ZnO, Perovskite | 0.2431333 | Ca0.92Yb0.08Mn1O3 | Solid state reaction | polycrystalline |  |  |  | 5 | http://dx.doi.org/10.1021/cm901766y
1000 | 143.903 | -180 | 1.66684 | 0.135077 | ZnO, Perovskite | 0.2251517 | Ca0.92Yb0.08Mn1O3 | Solid state reaction | polycrystalline |  |  |  | 5 | http://dx.doi.org/10.1021/cm901766y
300 | 71.4497 | -80.6897 | 2.10323 | 0.01299781 | ZnO, Perovskite | 0.09112463 | Ca0.9Yb0.1Mn1O3 | Solid state reaction | polycrystalline |  |  |  | 5 | http://dx.doi.org/10.1021/cm901766y
500 | 70.4434 | -126.207 | 1.95109 | 0.05794544 | ZnO, Perovskite | 0.2261135 | Ca0.9Yb0.1Mn1O3 | Solid state reaction | polycrystalline |  |  |  | 5 | http://dx.doi.org/10.1021/cm901766y
800 | 77.4874 | -151.862 | 1.73559 | 0.1371861 | ZnO, Perovskite | 0.2976234 | Ca0.9Yb0.1Mn1O3 | Solid state reaction | polycrystalline |  |  |  | 5 | http://dx.doi.org/10.1021/cm901766y
1000 | 79.5 | -154.345 | 1.60909 | 0.1862249 | ZnO, Perovskite | 0.2996526 | Ca0.9Yb0.1Mn1O3 | Solid state reaction | polycrystalline |  |  |  | 5 | http://dx.doi.org/10.1021/cm901766y
300 | 59.3742 | -69.1034 | 1.83367 | 0.01315834 | ZnO, Perovskite | 0.08042685 | Ca0.88Yb0.12Mn1O3 | Solid state reaction | polycrystalline |  |  |  | 5 | http://dx.doi.org/10.1021/cm901766y
500 | 65.4119 | -98.069 | 1.68159 | 0.04371763 | ZnO, Perovskite | 0.1470303 | Ca0.88Yb0.12Mn1O3 | Solid state reaction | polycrystalline |  |  |  | 5 | http://dx.doi.org/10.1021/cm901766y
800 | 76.4811 | -118.759 | 1.51099 | 0.09763541 | ZnO, Perovskite | 0.1844077 | Ca0.88Yb0.12Mn1O3 | Solid state reaction | polycrystalline |  |  |  | 5 | http://dx.doi.org/10.1021/cm901766y
1000 | 83.5252 | -122.069 | 1.43583 | 0.1242482 | ZnO, Perovskite | 0.1783993 | Ca0.88Yb0.12Mn1O3 | Solid state reaction | polycrystalline |  |  |  | 5 | http://dx.doi.org/10.1021/cm901766y
300 | 235.98 | -133.371 | 3.156 | 0.007165259 | ZnO, Perovskite | 0.07537852 | Ca0.94Y0.06Mn1O3 | Solid state reaction | polycrystalline |  |  |  | 5 | http://dx.doi.org/10.1021/cm901766y
500 | 176.712 | -162.857 | 2.868 | 0.02616602 | ZnO, Perovskite | 0.1500883 | Ca0.94Y0.06Mn1O3 | Solid state reaction | polycrystalline |  |  |  | 5 | http://dx.doi.org/10.1021/cm901766y
800 | 164.192 | -187.543 | 2.508 | 0.06833012 | ZnO, Perovskite | 0.2142149 | Ca0.94Y0.06Mn1O3 | Solid state reaction | polycrystalline |  |  |  | 5 | http://dx.doi.org/10.1021/cm901766y
1000 | 168.442 | -186.171 | 2.352 | 0.08748556 | ZnO, Perovskite | 0.205766 | Ca0.94Y0.06Mn1O3 | Solid state reaction | polycrystalline |  |  |  | 5 | http://dx.doi.org/10.1021/cm901766y
300 | 129.849 | -105.943 | 2.856 | 0.009079647 | ZnO, Perovskite | 0.08643824 | Ca0.92Y0.08Mn1O3 | Solid state reaction | polycrystalline |  |  |  | 5 | http://dx.doi.org/10.1021/cm901766y
500 | 120.431 | -141.6 | 2.544 | 0.0327221 | ZnO, Perovskite | 0.16649 | Ca0.92Y0.08Mn1O3 | Solid state reaction | polycrystalline |  |  |  | 5 | http://dx.doi.org/10.1021/cm901766y
800 | 129.62 | -172.457 | 2.232 | 0.08224044 | ZnO, Perovskite | 0.2294508 | Ca0.92Y0.08Mn1O3 | Solid state reaction | polycrystalline |  |  |  | 5 | http://dx.doi.org/10.1021/cm901766y
1000 | 135.477 | -173.143 | 2.1 | 0.1053719 | ZnO, Perovskite | 0.2212811 | Ca0.92Y0.08Mn1O3 | Solid state reaction | polycrystalline |  |  |  | 5 | http://dx.doi.org/10.1021/cm901766y
300 | 71.1558 | -83.3143 | 2.604 | 0.01123852 | ZnO, Perovskite | 0.09755034 | Ca0.9Y0.1Mn1O3 | Solid state reaction | polycrystalline |  |  |  | 5 | http://dx.doi.org/10.1021/cm901766y
500 | 77.8177 | -123.771 | 2.328 | 0.04228112 | ZnO, Perovskite | 0.1968609 | Ca0.9Y0.1Mn1O3 | Solid state reaction | polycrystalline |  |  |  | 5 | http://dx.doi.org/10.1021/cm901766y
800 | 93.4386 | -150.514 | 2.016 | 0.09621149 | ZnO, Perovskite | 0.2424529 | Ca0.9Y0.1Mn1O3 | Solid state reaction | polycrystalline |  |  |  | 5 | http://dx.doi.org/10.1021/cm901766y
1000 | 100.101 | -152.571 | 1.89 | 0.1230393 | ZnO, Perovskite | 0.2325442 | Ca0.9Y0.1Mn1O3 | Solid state reaction | polycrystalline |  |  |  | 5 | http://dx.doi.org/10.1021/cm901766y
300 | 66.3317 | -68.2286 | 2.148 | 0.009801641 | ZnO, Perovskite | 0.07017975 | Ca0.88Y0.12Mn1O3 | Solid state reaction | polycrystalline |  |  |  | 5 | http://dx.doi.org/10.1021/cm901766y
500 | 68.9734 | -96.3429 | 2.04 | 0.03298357 | ZnO, Perovskite | 0.134573 | Ca0.88Y0.12Mn1O3 | Solid state reaction | polycrystalline |  |  |  | 5 | http://dx.doi.org/10.1021/cm901766y
800 | 74.9462 | -121.714 | 1.86 | 0.08501753 | ZnO, Perovskite | 0.1976658 | Ca0.88Y0.12Mn1O3 | Solid state reaction | polycrystalline |  |  |  | 5 | http://dx.doi.org/10.1021/cm901766y
1000 | 78.392 | -123.771 | 1.716 | 0.1138803 | ZnO, Perovskite | 0.1954187 | Ca0.88Y0.12Mn1O3 | Solid state reaction | polycrystalline |  |  |  | 5 | http://dx.doi.org/10.1021/cm901766y
300 | 196.833 | -98.2128 | 3.45355 | 0.004256903 | ZnO, Perovskite | 0.04900476 | Ca0.96Ce0.04Mn1O3 | Solid state reaction | polycrystalline |  |  |  | 5 | http://dx.doi.org/10.1021/cm901766y
501.695 | 168.326 | -138.407 | 3.07251 | 0.01858281 | ZnO, Perovskite | 0.1138059 | Ca0.96Ce0.04Mn1O3 | Solid state reaction | polycrystalline |  |  |  | 5 | http://dx.doi.org/10.1021/cm901766y
800.282 | 164.706 | -165.762 | 2.78246 | 0.04798159 | ZnO, Perovskite | 0.1668248 | Ca0.96Ce0.04Mn1O3 | Solid state reaction | polycrystalline |  |  |  | 5 | http://dx.doi.org/10.1021/cm901766y
1000 | 169.683 | -166.126 | 2.4981 | 0.06510691 | ZnO, Perovskite | 0.1626436 | Ca0.96Ce0.04Mn1O3 | Solid state reaction | polycrystalline |  |  |  | 5 | http://dx.doi.org/10.1021/cm901766y
300 | 105.882 | -81.3603 | 2.99289 | 0.006266621 | ZnO, Perovskite | 0.06251769 | Ca0.95Ce0.05Mn1O3 | Solid state reaction | polycrystalline |  |  |  | 5 | http://dx.doi.org/10.1021/cm901766y
501.695 | 111.312 | -118.492 | 2.70284 | 0.02341292 | ZnO, Perovskite | 0.1261351 | Ca0.95Ce0.05Mn1O3 | Solid state reaction | polycrystalline |  |  |  | 5 | http://dx.doi.org/10.1021/cm901766y
800.282 | 128.959 | -148.401 | 2.45261 | 0.05572326 | ZnO, Perovskite | 0.1707741 | Ca0.95Ce0.05Mn1O3 | Solid state reaction | polycrystalline |  |  |  | 5 | http://dx.doi.org/10.1021/cm901766y
1000 | 136.199 | -151.827 | 2.36161 | 0.07166646 | ZnO, Perovskite | 0.1692482 | Ca0.95Ce0.05Mn1O3 | Solid state reaction | polycrystalline |  |  |  | 5 | http://dx.doi.org/10.1021/cm901766y
300 | 95.4751 | -67.573 | 2.71991 | 0.005275007 | ZnO, Perovskite | 0.04782514 | Ca0.94Ce0.06Mn1O3 | Solid state reaction | polycrystalline |  |  |  | 5 | http://dx.doi.org/10.1021/cm901766y
501.695 | 108.145 | -98.5773 | 2.48104 | 0.01816994 | ZnO, Perovskite | 0.08985606 | Ca0.94Ce0.06Mn1O3 | Solid state reaction | polycrystalline |  |  |  | 5 | http://dx.doi.org/10.1021/cm901766y
800.282 | 126.244 | -122.867 | 2.28768 | 0.04183189 | ZnO, Perovskite | 0.1195803 | Ca0.94Ce0.06Mn1O3 | Solid state reaction | polycrystalline |  |  |  | 5 | http://dx.doi.org/10.1021/cm901766y
1000 | 138.914 | -130.891 | 2.08863 | 0.05904893 | ZnO, Perovskite | 0.1233314 | Ca0.94Ce0.06Mn1O3 | Solid state reaction | polycrystalline |  |  |  | 5 | http://dx.doi.org/10.1021/cm901766y
300 | 109.955 | -53.7872 | 2.52085 | 0.003131246 | ZnO, Perovskite | 0.02631134 | Ca0.93Ce0.07Mn1O3 | Solid state reaction | polycrystalline |  |  |  | 5 | http://dx.doi.org/10.1021/cm901766y
501.695 | 112.67 | -81.7248 | 2.33318 | 0.0127465 | ZnO, Perovskite | 0.0592788 | Ca0.93Ce0.07Mn1O3 | Solid state reaction | polycrystalline |  |  |  | 5 | http://dx.doi.org/10.1021/cm901766y
800.282 | 125.339 | -105.506 | 2.11137 | 0.03366253 | ZnO, Perovskite | 0.08881127 | Ca0.93Ce0.07Mn1O3 | Solid state reaction | polycrystalline |  |  |  | 5 | http://dx.doi.org/10.1021/cm901766y
1000 | 131.222 | -107.401 | 1.98057 | 0.04438332 | ZnO, Perovskite | 0.08790428 | Ca0.93Ce0.07Mn1O3 | Solid state reaction | polycrystalline |  |  |  | 5 | http://dx.doi.org/10.1021/cm901766y
300.193 | 62.5 | -80.8101 | 2.36471 | 0.01326398 | ZnO, Perovskite | 0.1044844 | Ca0.9Er0.1Mn1O3 | Solid state reaction | polycrystalline |  |  |  | 5 | http://dx.doi.org/10.1063/1.3003065
600.771 | 65.1163 | -135.782 | 2.02353 | 0.08406089 | ZnO, Perovskite | 0.2831357 | Ca0.9Er0.1Mn1O3 | Solid state reaction | polycrystalline |  |  |  | 5 | http://dx.doi.org/10.1063/1.3003065
799.229 | 69.6512 | -145.168 | 1.87941 | 0.1286657 | ZnO, Perovskite | 0.3025612 | Ca0.9Er0.1Mn1O3 | Solid state reaction | polycrystalline |  |  |  | 5 | http://dx.doi.org/10.1063/1.3003065
999.615 | 71.7442 | -150.084 | 1.75423 | 0.1789074 | ZnO, Perovskite | 0.3139655 | Ca0.9Er0.1Mn1O3 | Solid state reaction | polycrystalline |  |  |  | 5 | http://dx.doi.org/10.1063/1.3003065
300 | 10.12699 | -98.1481 | 1.25083 | 0.2281425 | clathrate | 0.9512251 | K8Ba16Ga40Sn96 | arc melted, Ar | single crystal |  |  |  | 160 | https://doi.org/10.1063/1.4889822
498.148 | 13.38074 | -143.827 | 1.09136 | 0.705653 | clathrate | 1.545969 | K8Ba16Ga40Sn96 | arc melted, Ar | single crystal |  |  |  | 160 | https://doi.org/10.1063/1.4889822
672.222 | 17.90789 | -166 | 1.1412 | 0.9064058 | clathrate | 1.538763 | K8Ba16Ga40Sn96 | arc melted, Ar | single crystal |  |  |  | 160 | https://doi.org/10.1063/1.4889822
300 | 23.23652 | -159.259 | 1.00166 | 0.3269172 | clathrate | 1.091533 | Ba8Ga16Sn30 | arc melted, Ar | single crystal |  |  |  | 54 | https://doi.org/10.1063/1.4889822
500 | 33.14924 | -201.852 | 0.91196 | 0.6738864 | clathrate | 1.229115 | Ba8Ga16Sn30 | arc melted, Ar | single crystal |  |  |  | 54 | https://doi.org/10.1063/1.4889822
674.074 | 41.70924 | -199.383 | 1.16113 | 0.5533127 | clathrate | 0.953112 | Ba8Ga16Sn30 | arc melted, Ar | single crystal |  |  |  | 54 | https://doi.org/10.1063/1.4889822
299.912 | 35.8209 | -235.662 | 0.812687 | 0.5721543 | clathrate | 1.550396 | Ba8Ga12Al4Sn30 | Sn-flux method | single crystal |  |  |  | 54 | https://doi.org/10.1063/1.3490776
449.74 | 47.1642 | -293.015 | 0.801493 | 1.021478 | clathrate | 1.820402 | Ba8Ga12Al4Sn30 | Sn-flux method | single crystal |  |  |  | 54 | https://doi.org/10.1063/1.3490776
599.564 | 60.4478 | -305.515 | 1.15522 | 0.8014112 | clathrate | 1.544133 | Ba8Ga12Al4Sn30 | Sn-flux method | single crystal |  |  |  | 54 | https://doi.org/10.1063/1.3490776
299.871 | 38.5075 | -244.485 | 0.723134 | 0.6436871 | clathrate | 1.552241 | Ba8Ga10Al6Sn30 | Sn-flux method | single crystal |  |  |  | 54 | https://doi.org/10.1063/1.3490776
450.498 | 47.1642 | -287.132 | 0.734328 | 1.072392 | clathrate | 1.748037 | Ba8Ga10Al6Sn30 | Sn-flux method | single crystal |  |  |  | 54 | https://doi.org/10.1063/1.3490776
599.539 | 58.806 | -307.721 | 0.99403 | 0.9712043 | clathrate | 1.610247 | Ba8Ga10Al6Sn30 | Sn-flux method | single crystal |  |  |  | 54 | https://doi.org/10.1063/1.3490776
299.824 | 41.6418 | -246.324 | 0.783582 | 0.557527 | clathrate | 1.457082 | Ba8Ga8Al8Sn30 | Sn-flux method | single crystal |  |  |  | 54 | https://doi.org/10.1063/1.3490776
450.455 | 50 | -288.235 | 0.770149 | 0.9718519 | clathrate | 1.661588 | Ba8Ga8Al8Sn30 | Sn-flux method | single crystal |  |  |  | 54 | https://doi.org/10.1063/1.3490776
599.509 | 62.3881 | -311.029 | 1.11716 | 0.8321092 | clathrate | 1.550601 | Ba8Ga8Al8Sn30 | Sn-flux method | single crystal |  |  |  | 54 | https://doi.org/10.1063/1.3490776
298.942 | 171.6847 | -232.02 | 0.7233996 | 0.129577 | clathrate | 0.313559 | K8Al8Sn38 | Spark Plasma Sintering | polycrystalline |  |  |  | 54 | http://dx.doi.org/10.1088/0022-3727/45/45/455308
394.18 | 160.262 | -260.591 | 1.79679 | 0.0929577 | clathrate | 0.423729 | K8Al8Sn38 | Spark Plasma Sintering | polycrystalline |  |  |  | 54 | http://dx.doi.org/10.1088/0022-3727/45/45/455308
255.556 | 77.88045 | -229.064 | 1.072324 | 0.160563 | clathrate | 0.673729 | K8Ga8Sn38 | Spark Plasma Sintering | polycrystalline |  |  |  | 54 | http://dx.doi.org/10.1088/0022-3727/45/45/455308
438.624 | 101.578 | -297.044 | 1.591267 | 0.239437 | clathrate | 0.868644 | K8Ga8Sn38 | Spark Plasma Sintering | polycrystalline |  |  |  | 54 | http://dx.doi.org/10.1088/0022-3727/45/45/455308
256.614 | 93.86568 | -221.182 | 1.28322 | 0.104225 | clathrate | 0.521186 | K8In8Sn38 | Spark Plasma Sintering | polycrystalline |  |  |  | 54 | http://dx.doi.org/10.1088/0022-3727/45/45/455308
425.926 | 101.8584 | -268.473 | 1.445888 | 0.208451 | clathrate | 0.707627 | K8In8Sn38 | Spark Plasma Sintering | polycrystalline |  |  |  | 54 | http://dx.doi.org/10.1088/0022-3727/45/45/455308
300 | 52.6087 | -240.554 | 0.7182821 | 0.459403 | clathrate | 1.099936 | Ba8Ga15.8Sn30.2 | Sn-flux method | single crystal |  |  |  | 54 | https://doi.org/10.1063/1.3673863
450.459 | 66.9565 | -293.322 | 0.7106276 | 0.814535 | clathrate | 1.28498 | Ba8Ga15.8Sn30.2 | Sn-flux method | single crystal |  |  |  | 54 | https://doi.org/10.1063/1.3673863
600 | 81.0435 | -323.29 | 1.277799 | 0.605557 | clathrate | 1.289634 | Ba8Ga15.8Sn30.2 | Sn-flux method | single crystal |  |  |  | 54 | https://doi.org/10.1063/1.3673863
300 | 45.5652 | -220.358 | 0.7736309 | 0.413249 | clathrate | 1.065674 | Ba8Ga15.66Zn0.07Sn30.27 | Sn-flux method | single crystal |  |  |  | 54 | https://doi.org/10.1063/1.3673863
450.459 | 59.3913 | -280.293 | 0.7577956 | 0.78633 | clathrate | 1.322823 | Ba8Ga15.66Zn0.07Sn30.27 | Sn-flux method | single crystal |  |  |  | 54 | https://doi.org/10.1063/1.3673863
600 | 75.3043 | -336.971 | 1.126691 | 0.802993 | clathrate | 1.507875 | Ba8Ga15.66Zn0.07Sn30.27 | Sn-flux method | single crystal |  |  |  | 54 | https://doi.org/10.1063/1.3673863
300.917 | 35.6522 | -189.088 | 1.013139 | 0.297865 | clathrate | 1.002863 | Ba8Ga15.34Zn0.23Sn30.43 | Sn-flux method | single crystal |  |  |  | 54 | https://doi.org/10.1063/1.3673863
450.459 | 46.8696 | -243.811 | 1.037925 | 0.550433 | clathrate | 1.268281 | Ba8Ga15.34Zn0.23Sn30.43 | Sn-flux method | single crystal |  |  |  | 54 | https://doi.org/10.1063/1.3673863
600 | 59.6522 | -286.808 | 1.557582 | 0.531198 | clathrate | 1.378974 | Ba8Ga15.34Zn0.23Sn30.43 | Sn-flux method | single crystal |  |  |  | 54 | https://doi.org/10.1063/1.3673863
303.67 | 34.8696 | -191.042 | 0.8310055 | 0.38248 | clathrate | 1.046672 | Ba8Ga15.6Zn0.1Sn30.3 | Sn-flux method | single crystal |  |  |  | 54 | https://doi.org/10.1063/1.3673863
450.459 | 44.7826 | -243.16 | 0.8205723 | 0.724792 | clathrate | 1.320307 | Ba8Ga15.6Zn0.1Sn30.3 | Sn-flux method | single crystal |  |  |  | 54 | https://doi.org/10.1063/1.3673863
600 | 57.3043 | -276.384 | 1.217674 | 0.656839 | clathrate | 1.333026 | Ba8Ga15.6Zn0.1Sn30.3 | Sn-flux method | single crystal |  |  |  | 54 | https://doi.org/10.1063/1.3673863
300.917 | 30.1739 | -185.831 | 0.8545827 | 0.402993 | clathrate | 1.144471 | Ba8Ga14.96Zn0.42Sn30.62 | Sn-flux method | single crystal |  |  |  | 54 | https://doi.org/10.1063/1.3673863
451.376 | 38.2609 | -235.342 | 0.873699 | 0.74786 | clathrate | 1.447584 | Ba8Ga14.96Zn0.42Sn30.62 | Sn-flux method | single crystal |  |  |  | 54 | https://doi.org/10.1063/1.3673863
600 | 49.4783 | -274.43 | 1.262285 | 0.723506 | clathrate | 1.522118 | Ba8Ga14.96Zn0.42Sn30.62 | Sn-flux method | single crystal |  |  |  | 54 | https://doi.org/10.1063/1.3673863
302.434 | 97.6415 | 326.847 | 0.6134499 | 0.539394 | clathrate | 1.094094 | Ba7.95Ga15.97Sn30.03 | Ga-flflux method | single crystal |  |  |  | 54 | https://doi.org/10.1016/j.jallcom.2010.07.121
445.436 | 113.915 | 376.097 | 0.6283071 | 0.880303 | clathrate | 1.241706 | Ba7.95Ga15.97Sn30.03 | Ga-flflux method | single crystal |  |  |  | 54 | https://doi.org/10.1016/j.jallcom.2010.07.121
600 | 100.825 | 327.434 | 1.272174 | 0.501515 | clathrate | 1.063358 | Ba7.95Ga15.97Sn30.03 | Ga-flflux method | single crystal |  |  |  | 54 | https://doi.org/10.1016/j.jallcom.2010.07.121
300 | 90.9198 | 288.497 | 0.6123468 | 0.448485 | clathrate | 0.9154279 | Ba8.01Ga16.57Sn28.62Sb0.81 | Sn-flux method | single crystal |  |  |  | 54 | https://doi.org/10.1016/j.jallcom.2010.07.121
449.087 | 124.528 | 327.139 | 0.6123204 | 0.630303 | clathrate | 0.8594045 | Ba8.01Ga16.57Sn28.62Sb0.81 | Sn-flux method | single crystal |  |  |  | 54 | https://doi.org/10.1016/j.jallcom.2010.07.121
597.566 | 119.929 | 340.414 | 1.130812 | 0.510606 | clathrate | 0.9662525 | Ba8.01Ga16.57Sn28.62Sb0.81 | Sn-flux method | single crystal |  |  |  | 54 | https://doi.org/10.1016/j.jallcom.2010.07.121
304.26 | 51.6509 | 262.546 | 0.6854016 | 0.592424 | clathrate | 1.334544 | Ba7.96Ga16.25Sn29.37Sb0.38 | Sn-flux method | single crystal |  |  |  | 54 | https://doi.org/10.1016/j.jallcom.2010.07.121
451.521 | 65.4481 | 314.165 | 0.7032982 | 0.968182 | clathrate | 1.50806 | Ba7.96Ga16.25Sn29.37Sb0.38 | Sn-flux method | single crystal |  |  |  | 54 | https://doi.org/10.1016/j.jallcom.2010.07.121
600 | 73.5849 | 319.174 | 1.317857 | 0.630303 | clathrate | 1.384415 | Ba7.96Ga16.25Sn29.37Sb0.38 | Sn-flux method | single crystal |  |  |  | 54 | https://doi.org/10.1016/j.jallcom.2010.07.121
300.609 | 33.2547 | 219.469 | 0.7704244 | 0.565152 | clathrate | 1.448416 | Ba8.02Ga16.34Sn29.15Sb0.51 | Sn-flux method | single crystal |  |  |  | 54 | https://doi.org/10.1016/j.jallcom.2010.07.121
460.041 | 47.4057 | 275.241 | 0.790256 | 0.930303 | clathrate | 1.59807 | Ba8.02Ga16.34Sn29.15Sb0.51 | Sn-flux method | single crystal |  |  |  | 54 | https://doi.org/10.1016/j.jallcom.2010.07.121
598.783 | 61.5566 | 301.475 | 1.366512 | 0.64697 | clathrate | 1.476481 | Ba8.02Ga16.34Sn29.15Sb0.51 | Sn-flux method | single crystal |  |  |  | 54 | https://doi.org/10.1016/j.jallcom.2010.07.121
304.149 | 7.40175 | -60.0671 | 1.70783 | 0.08681218 | clathrate | 0.4874599 | Ba8Cu5.1Ge40.2Sn0.7 | Ar-filled glovebox | single crystal |  |  |  | 54 | https://doi.org/10.1039/C5TA04168F
474.274 | 12.0961 | -98.3221 | 1.36 | 0.2787067 | clathrate | 0.7992027 | Ba8Cu5.1Ge40.2Sn0.7 | Ar-filled glovebox | single crystal |  |  |  | 54 | https://doi.org/10.1039/C5TA04168F
623.651 | 18.3188 | -134.564 | 1.22783 | 0.5020698 | clathrate | 0.9884638 | Ba8Cu5.1Ge40.2Sn0.7 | Ar-filled glovebox | single crystal |  |  |  | 54 | https://doi.org/10.1039/C5TA04168F
822.822 | 26.2882 | -143.96 | 1.13043 | 0.5738324 | clathrate | 0.7883568 | Ba8Cu5.1Ge40.2Sn0.7 | Ar-filled glovebox | single crystal |  |  |  | 54 | https://doi.org/10.1039/C5TA04168F
300 | 10.1783 | -55.2857 | 1.783142 | 0.0505226 | clathrate | 0.3002966 | Ba8Ni3.5Ge42.1 | Ar-filled glovebox | single crystal |  |  |  | 54 | http://dx.doi.org/10.1007/s11664-010-1312-3
514.841 | 12.8535 | -98.5714 | 2.412429 | 0.161324 | clathrate | 0.755928 | Ba8Ni3.5Ge42.1 | Ar-filled glovebox | single crystal |  |  |  | 54 | http://dx.doi.org/10.1007/s11664-010-1312-3
733.922 | 15.4013 | -107.571 | 3.10614 | 0.177526 | clathrate | 0.751334 | Ba8Ni3.5Ge42.1 | Ar-filled glovebox | single crystal |  |  |  | 54 | http://dx.doi.org/10.1007/s11664-010-1312-3
300 | 69.35713 | 130.709 | 1.36769 | 0.0540323 | clathrate | 0.2463315 | Ba8Ga16Zn2.4Ge27.6 | Solid state reaction and SPS | single crystal |  |  |  | 54 | https://doi.org/10.1063/1.2769781
509.694 | 72.59217 | 172.703 | 1.27295 | 0.164516 | clathrate | 0.4108752 | Ba8Ga16Zn2.4Ge27.6 | Solid state reaction and SPS | single crystal |  |  |  | 54 | https://doi.org/10.1063/1.2769781
659.694 | 83.73356 | 191.732 | 1.26455 | 0.229032 | clathrate | 0.4390254 | Ba8Ga16Zn2.4Ge27.6 | Solid state reaction and SPS | single crystal |  |  |  | 54 | https://doi.org/10.1063/1.2769781
869.388 | 96.51507 | 103.15 | 1.33533 | 0.0717742 | clathrate | 0.110241 | Ba8Ga16Zn2.4Ge27.6 | Solid state reaction and SPS | single crystal |  |  |  | 54 | https://doi.org/10.1063/1.2769781
300 | 90.92336 | 169.423 | 1.36557 | 0.0693548 | clathrate | 0.3156961 | Ba8Ga16Zn2.6Ge27.4 | Solid state reaction and SPS | single crystal |  |  |  | 54 | https://doi.org/10.1063/1.2769781
509.694 | 88.98491 | 209.449 | 1.26146 | 0.199194 | clathrate | 0.4929924 | Ba8Ga16Zn2.6Ge27.4 | Solid state reaction and SPS | single crystal |  |  |  | 54 | https://doi.org/10.1063/1.2769781
659.694 | 97.28755 | 222.572 | 1.2471 | 0.269355 | clathrate | 0.5091946 | Ba8Ga16Zn2.6Ge27.4 | Solid state reaction and SPS | single crystal |  |  |  | 54 | https://doi.org/10.1063/1.2769781
869.388 | 108.5859 | 127.428 | 1.31065 | 0.0991935 | clathrate | 0.1495396 | Ba8Ga16Zn2.6Ge27.4 | Solid state reaction and SPS | single crystal |  |  |  | 54 | https://doi.org/10.1063/1.2769781
300 | 122.6165 | 187.139 | 1.36216 | 0.0629032 | clathrate | 0.2856141 | Ba8Ga16Zn2.8Ge27.2 | Solid state reaction and SPS | single crystal |  |  |  | 54 | https://doi.org/10.1063/1.2769781
509.694 | 115.9623 | 238.976 | 1.25508 | 0.2 | clathrate | 0.4924837 | Ba8Ga16Zn2.8Ge27.2 | Solid state reaction and SPS | single crystal |  |  |  | 54 | https://doi.org/10.1063/1.2769781
659.694 | 120.0246 | 255.381 | 1.23816 | 0.289516 | clathrate | 0.5433839 | Ba8Ga16Zn2.8Ge27.2 | Solid state reaction and SPS | single crystal |  |  |  | 54 | https://doi.org/10.1063/1.2769781
869.388 | 113.3025 | 136.614 | 1.29618 | 0.110484 | clathrate | 0.1647218 | Ba8Ga16Zn2.8Ge27.2 | Solid state reaction and SPS | single crystal |  |  |  | 54 | https://doi.org/10.1063/1.2769781
300 | 177.277 | 234.383 | 1.3562 | 0.0685484 | clathrate | 0.3098845 | Ba8Ga16Zn3Ge27 | Solid state reaction and SPS | single crystal |  |  |  | 54 | https://doi.org/10.1063/1.2769781
509.694 | 141.8829 | 279.659 | 1.24869 | 0.225 | clathrate | 0.5512234 | Ba8Ga16Zn3Ge27 | Solid state reaction and SPS | single crystal |  |  |  | 54 | https://doi.org/10.1063/1.2769781
659.694 | 132.5232 | 295.407 | 1.23263 | 0.352419 | clathrate | 0.6584905 | Ba8Ga16Zn3Ge27 | Solid state reaction and SPS | single crystal |  |  |  | 54 | https://doi.org/10.1063/1.2769781
869.388 | 112.0882 | 210.761 | 1.28682 | 0.267742 | clathrate | 0.3962969 | Ba8Ga16Zn3Ge27 | Solid state reaction and SPS | single crystal |  |  |  | 54 | https://doi.org/10.1063/1.2769781
300 | 232.9819 | 251.444 | 1.34599 | 0.0604839 | clathrate | 0.2713691 | Ba8Ga16Zn3.2Ge26.8 | Solid state reaction and SPS | single crystal |  |  |  | 54 | https://doi.org/10.1063/1.2769781
511.224 | 161.3419 | 290.157 | 1.23891 | 0.215323 | clathrate | 0.5218179 | Ba8Ga16Zn3.2Ge26.8 | Solid state reaction and SPS | single crystal |  |  |  | 54 | https://doi.org/10.1063/1.2769781
661.224 | 161.63 | 306.562 | 1.22242 | 0.314516 | clathrate | 0.581453 | Ba8Ga16Zn3.2Ge26.8 | Solid state reaction and SPS | single crystal |  |  |  | 54 | https://doi.org/10.1063/1.2769781
870.918 | 190.6776 | 233.071 | 1.27661 | 0.194355 | clathrate | 0.2848897 | Ba8Ga16Zn3.2Ge26.8 | Solid state reaction and SPS | single crystal |  |  |  | 54 | https://doi.org/10.1063/1.2769781
298.595 | 81.97719 | 162.195 | 1.4071 | 0.0680988 | clathrate | 0.320909 | Ba8Ga16.1Zn3Ge26.9 | Solid state reaction and SPS | single crystal |  |  |  | 54 | https://doi.org/10.1007/s10853-008-3205-x
506.557 | 72.1307 | 213.936 | 1.30414 | 0.246463 | clathrate | 0.6345234 | Ba8Ga16.1Zn3Ge26.9 | Solid state reaction and SPS | single crystal |  |  |  | 54 | https://doi.org/10.1007/s10853-008-3205-x
662.529 | 68.26926 | 232.156 | 1.28402 | 0.40735 | clathrate | 0.7894682 | Ba8Ga16.1Zn3Ge26.9 | Solid state reaction and SPS | single crystal |  |  |  | 54 | https://doi.org/10.1007/s10853-008-3205-x
869.087 | 72.35049 | 155.927 | 1.33373 | 0.218976 | clathrate | 0.3360479 | Ba8Ga16.1Zn3Ge26.9 | Solid state reaction and SPS | single crystal |  |  |  | 54 | https://doi.org/10.1007/s10853-008-3205-x
298.595 | 46.61312 | 139.118 | 1.44734 | 0.0856585 | clathrate | 0.4152011 | Ba8Ga16.2Zn3Ge26.8 | Solid state reaction and SPS | single crystal |  |  |  | 54 | https://doi.org/10.1007/s10853-008-3205-x
506.557 | 40.68892 | 165.16 | 1.31716 | 0.257824 | clathrate | 0.6703993 | Ba8Ga16.2Zn3Ge26.8 | Solid state reaction and SPS | single crystal |  |  |  | 54 | https://doi.org/10.1007/s10853-008-3205-x
661.124 | 42.53014 | 187.577 | 1.29349 | 0.422846 | clathrate | 0.8272988 | Ba8Ga16.2Zn3Ge26.8 | Solid state reaction and SPS | single crystal |  |  |  | 54 | https://doi.org/10.1007/s10853-008-3205-x
869.087 | 35.11667 | 123.409 | 1.36154 | 0.27683 | clathrate | 0.4336909 | Ba8Ga16.2Zn3Ge26.8 | Solid state reaction and SPS | single crystal |  |  |  | 54 | https://doi.org/10.1007/s10853-008-3205-x
298.595 | 79.32356 | 163.768 | 1.46036 | 0.0691319 | clathrate | 0.3381083 | Ba8Ga16.3Zn3Ge26.7 | Solid state reaction and SPS | single crystal |  |  |  | 54 | https://doi.org/10.1007/s10853-008-3205-x
506.557 | 68.43702 | 192.957 | 1.33669 | 0.206171 | clathrate | 0.5440389 | Ba8Ga16.3Zn3Ge26.7 | Solid state reaction and SPS | single crystal |  |  |  | 54 | https://doi.org/10.1007/s10853-008-3205-x
662.529 | 66.10211 | 212.226 | 1.31893 | 0.342267 | clathrate | 0.6813682 | Ba8Ga16.3Zn3Ge26.7 | Solid state reaction and SPS | single crystal |  |  |  | 54 | https://doi.org/10.1007/s10853-008-3205-x
869.087 | 89.95403 | 161.172 | 1.39645 | 0.17972 | clathrate | 0.2887743 | Ba8Ga16.3Zn3Ge26.7 | Solid state reaction and SPS | single crystal |  |  |  | 54 | https://doi.org/10.1007/s10853-008-3205-x
300 | 54.82657 | 113.942 | 1.46568 | 0.0484684 | clathrate | 0.2367972 | Ba8Ga16.4Zn3Ge26.6 | Solid state reaction and SPS | single crystal |  |  |  | 54 | https://doi.org/10.1007/s10853-008-3205-x
505.152 | 47.4828 | 149.427 | 1.37219 | 0.173113 | clathrate | 0.4702425 | Ba8Ga16.4Zn3Ge26.6 | Solid state reaction and SPS | single crystal |  |  |  | 54 | https://doi.org/10.1007/s10853-008-3205-x
661.124 | 48.7988 | 171.318 | 1.35858 | 0.292681 | clathrate | 0.6014463 | Ba8Ga16.4Zn3Ge26.6 | Solid state reaction and SPS | single crystal |  |  |  | 54 | https://doi.org/10.1007/s10853-008-3205-x
869.087 | 50.02463 | 124.458 | 1.41598 | 0.19005 | clathrate | 0.3096433 | Ba8Ga16.4Zn3Ge26.6 | Solid state reaction and SPS | single crystal |  |  |  | 54 | https://doi.org/10.1007/s10853-008-3205-x
53.1148 | 34.15225 | -52.8302 | 1.97305 | 0.0022 | clathrate | 0.08172317 | Ba8Ga15Sb1Ge30 | Ar-filled glovebox | single crystal |  |  |  | 54 | https://doi.org/10.1063/1.3518043
397.377 | 224.9603 | -121.698 | 1.62575 | 0.016092 | clathrate | 0.06583564 | Ba8Ga15Sb1Ge30 | Ar-filled glovebox | single crystal |  |  |  | 54 | https://doi.org/10.1063/1.3518043
649.18 | 99.22648 | -157.547 | 1.92216 | 0.0844828 | clathrate | 0.2501455 | Ba8Ga15Sb1Ge30 | Ar-filled glovebox | single crystal |  |  |  | 54 | https://doi.org/10.1063/1.3518043
51.1475 | 34.61337 | -52.8302 | 1.6497 | 0.0025 | clathrate | 0.08063444 | Ba8Ga15Zn1Ge30 | Ar-filled glovebox | single crystal |  |  |  | 54 | https://doi.org/10.1063/1.3518043
395.41 | 679.5226 | -121.698 | 1.42814 | 0.00603448 | clathrate | 0.02179531 | Ba8Ga15Zn1Ge30 | Ar-filled glovebox | single crystal |  |  |  | 54 | https://doi.org/10.1063/1.3518043
647.213 | 244.6086 | -170.755 | 1.82635 | 0.0422414 | clathrate | 0.1191997 | Ba8Ga15Zn1Ge30 | Ar-filled glovebox | single crystal |  |  |  | 54 | https://doi.org/10.1063/1.3518043
51.1475 | 5.776301 | -124.528 | 1.36527 | 0.100575 | clathrate | 2.684628 | Ba8Ga16Zn2Ge28 | Ar-filled glovebox | single crystal |  |  |  | 54 | https://doi.org/10.1063/1.3518043
397.377 | 42.30783 | -231.132 | 1.17665 | 0.426437 | clathrate | 1.262698 | Ba8Ga16Zn2Ge28 | Ar-filled glovebox | single crystal |  |  |  | 54 | https://doi.org/10.1063/1.3518043
647.213 | 56.66191 | -235.849 | 1.26347 | 0.502874 | clathrate | 0.9816957 | Ba8Ga16Zn2Ge28 | Ar-filled glovebox | single crystal |  |  |  | 54 | https://doi.org/10.1063/1.3518043
300.179 | 18.23248 | -54.1728 | 1.561 | 0.0309524 | clathrate | 0.1609596 | Yb0.3Ba7.7Ga16Ge30 | melting reaction and SPS | single crystal |  |  |  | 54 | https://doi.org/10.1063/1.2951888
524.389 | 22.57433 | -113.859 | 1.36 | 0.221429 | clathrate | 0.5742749 | Yb0.3Ba7.7Ga16Ge30 | melting reaction and SPS | single crystal |  |  |  | 54 | https://doi.org/10.1063/1.2951888
727.319 | 29.54981 | -158.644 | 1.288 | 0.480952 | clathrate | 0.8517118 | Yb0.3Ba7.7Ga16Ge30 | melting reaction and SPS | single crystal |  |  |  | 54 | https://doi.org/10.1063/1.2951888
952.952 | 36.6781 | -206.661 | 1.324 | 0.838095 | clathrate | 1.164421 | Yb0.3Ba7.7Ga16Ge30 | melting reaction and SPS | single crystal |  |  |  | 54 | https://doi.org/10.1063/1.2951888
301.728 | 22.51914 | -59.0027 | 1.507 | 0.0309524 | clathrate | 0.1545938 | Yb0.5Ba7.5Ga16Ge30 | melting reaction and SPS | single crystal |  |  |  | 54 | https://doi.org/10.1063/1.2951888
525.846 | 22.19677 | -106.616 | 1.3 | 0.207143 | clathrate | 0.5121003 | Yb0.5Ba7.5Ga16Ge30 | melting reaction and SPS | single crystal |  |  |  | 54 | https://doi.org/10.1063/1.2951888
728.776 | 26.02971 | -151.401 | 1.147 | 0.559524 | clathrate | 0.880619 | Yb0.5Ba7.5Ga16Ge30 | melting reaction and SPS | single crystal |  |  |  | 54 | https://doi.org/10.1063/1.2951888
952.888 | 29.6452 | -198.21 | 1.153 | 1.09524 | clathrate | 1.325247 | Yb0.5Ba7.5Ga16Ge30 | melting reaction and SPS | single crystal |  |  |  | 54 | https://doi.org/10.1063/1.2951888
300.149 | 11.80843 | -50.1486 | 1.678 | 0.0380952 | clathrate | 0.2129734 | Yb0.7Ba7.3Ga16Ge30 | melting reaction and SPS | single crystal |  |  |  | 54 | https://doi.org/10.1063/1.2951888
525.712 | 12.53926 | -88.9101 | 1.513 | 0.219048 | clathrate | 0.6304205 | Yb0.7Ba7.3Ga16Ge30 | melting reaction and SPS | single crystal |  |  |  | 54 | https://doi.org/10.1063/1.2951888
728.618 | 16.74544 | -130.475 | 1.447 | 0.511905 | clathrate | 1.016618 | Yb0.7Ba7.3Ga16Ge30 | melting reaction and SPS | single crystal |  |  |  | 54 | https://doi.org/10.1063/1.2951888
952.721 | 19.34288 | -176.077 | 1.495 | 1.02143 | clathrate | 1.602817 | Yb0.7Ba7.3Ga16Ge30 | melting reaction and SPS | single crystal |  |  |  | 54 | https://doi.org/10.1063/1.2951888
300.088 | 13.06386 | -42.1003 | 1.9 | 0.0214286 | clathrate | 0.1356747 | Yb1Ba7Ga16Ge30 | melting reaction and SPS | single crystal |  |  |  | 54 | https://doi.org/10.1063/1.2951888
525.648 | 17.25889 | -80.4593 | 1.69 | 0.116667 | clathrate | 0.3750937 | Yb1Ba7Ga16Ge30 | melting reaction and SPS | single crystal |  |  |  | 54 | https://doi.org/10.1063/1.2951888
727.006 | 21.45155 | -117.195 | 1.564 | 0.297619 | clathrate | 0.6402645 | Yb1Ba7Ga16Ge30 | melting reaction and SPS | single crystal |  |  |  | 54 | https://doi.org/10.1063/1.2951888
952.459 | 27.33748 | -141.469 | 1.627 | 0.428571 | clathrate | 0.7320893 | Yb1Ba7Ga16Ge30 | melting reaction and SPS | single crystal |  |  |  | 54 | https://doi.org/10.1063/1.2951888
324.402 | 8.59031 | -47.343 | 1.83607 | 0.04609958 | clathrate | 0.2609172 | Ba8Ga15Ge31 | Spark Plasma Sintering | Polycrystalline |  |  |  | 54 | http://dx.doi.org/10.1016/j.jssc.2012.03.067
523.779 | 11.4097 | -81.1594 | 1.68033 | 0.1799521 | clathrate | 0.5773025 | Ba8Ga15Ge31 | Spark Plasma Sintering | Polycrystalline |  |  |  | 54 | http://dx.doi.org/10.1016/j.jssc.2012.03.067
724.402 | 15.815 | -120.773 | 1.35246 | 0.4939986 | clathrate | 0.9222964 | Ba8Ga15Ge31 | Spark Plasma Sintering | Polycrystalline |  |  |  | 54 | http://dx.doi.org/10.1016/j.jssc.2012.03.067
305.929 | 15.21581 | 110.68 | 1.30097 | 0.18932 | clathrate | 0.8050876 | Ba8Au5.33Ge40.67 | Ar-filled glovebox and SPS | Polycrystalline |  |  |  | 54 | http://dx.doi.org/10.1021/ic1016559
467.984 | 18.34598 | 141.748 | 1.21359 | 0.42233 | clathrate | 1.095199 | Ba8Au5.33Ge40.67 | Ar-filled glovebox and SPS | Polycrystalline |  |  |  | 54 | http://dx.doi.org/10.1021/ic1016559
610.277 | 20.24158 | 159.223 | 1.02913 | 0.742718 | clathrate | 1.25247 | Ba8Au5.33Ge40.67 | Ar-filled glovebox and SPS | Polycrystalline |  |  |  | 54 | http://dx.doi.org/10.1021/ic1016559
756.522 | 22.60338 | 172.816 | 1.23301 | 0.81068 | clathrate | 1.321279 | Ba8Au5.33Ge40.67 | Ar-filled glovebox and SPS | Polycrystalline |  |  |  | 54 | http://dx.doi.org/10.1021/ic1016559
300 | 32.65306 | -210 | 0.7629808 | 0.531034 | clathrate | 1.3505625 | Ba8Ga15.97Cu0.03Sn30 | Sn-flux method | single crystal |  |  |  | 54 | https://doi.org/10.1088/1674-1056/21/1/017401
460.423 | 44.1989 | -280.625 | 0.6816639 | 1.20345 | clathrate | 1.781728 | Ba8Ga15.97Cu0.03Sn30 | Sn-flux method | single crystal |  |  |  | 54 | https://doi.org/10.1088/1674-1056/21/1/017401
600 | 57.97101 | -312.5 | 0.8621064 | 1.17241 | clathrate | 1.68457 | Ba8Ga15.97Cu0.03Sn30 | Sn-flux method | single crystal |  |  |  | 54 | https://doi.org/10.1088/1674-1056/21/1/017401
300 | 27.87456 | -197.5 | 0.7608963 | 0.551724 | clathrate | 1.399349 | Ba8Ga15.94Cu0.06Sn30 | Sn-flux method | single crystal |  |  |  | 54 | https://doi.org/10.1088/1674-1056/21/1/017401
460.423 | 38.27751 | -262.5 | 0.721812 | 1.14828 | clathrate | 1.800176 | Ba8Ga15.94Cu0.06Sn30 | Sn-flux method | single crystal |  |  |  | 54 | https://doi.org/10.1088/1674-1056/21/1/017401
600 | 50.95541 | -294.375 | 0.9454021 | 1.07931 | clathrate | 1.700637 | Ba8Ga15.94Cu0.06Sn30 | Sn-flux method | single crystal |  |  |  | 54 | https://doi.org/10.1088/1674-1056/21/1/017401
300 | 22.66289 | -179.375 | 0.8234493 | 0.517241 | clathrate | 1.419739 | Ba8Ga15.85Cu0.15Sn30 | Sn-flux method | single crystal |  |  |  | 54 | https://doi.org/10.1088/1674-1056/21/1/017401
460.423 | 32.12851 | -240 | 0.7822876 | 1.05517 | clathrate | 1.7928 | Ba8Ga15.85Cu0.15Sn30 | Sn-flux method | single crystal |  |  |  | 54 | https://doi.org/10.1088/1674-1056/21/1/017401
600 | 44.44444 | -276.25 | 0.9860359 | 1.04483 | clathrate | 1.717066 | Ba8Ga15.85Cu0.15Sn30 | Sn-flux method | single crystal |  |  |  | 54 | https://doi.org/10.1088/1674-1056/21/1/017401
300 | 145.0627 | 209.558 | 1.08771 | 0.0834951 | clathrate | 0.3027282 | Ba8Ga16Al1Ge29 | melting reaction and SPS | single crystal |  |  |  | 54 | https://doi.org/10.1063/1.2902504
477.181 | 120.551 | 251.804 | 1.01775 | 0.246602 | clathrate | 0.5259622 | Ba8Ga16Al1Ge29 | melting reaction and SPS | single crystal |  |  |  | 54 | https://doi.org/10.1063/1.2902504
654.362 | 116.9405 | 274.452 | 1.01433 | 0.415534 | clathrate | 0.6441215 | Ba8Ga16Al1Ge29 | melting reaction and SPS | single crystal |  |  |  | 54 | https://doi.org/10.1063/1.2902504
869.799 | 141.8313 | 278.694 | 1.12526 | 0.423301 | clathrate | 0.547625 | Ba8Ga16Al1Ge29 | melting reaction and SPS | single crystal |  |  |  | 54 | https://doi.org/10.1063/1.2902504
300 | 98.41004 | 200.337 | 1.05017 | 0.116505 | clathrate | 0.4078335195 | Ba8Ga16Al2Ge28 | melting reaction and SPS | single crystal |  |  |  | 54 | https://doi.org/10.1063/1.2902504
477.181 | 100.0057 | 242.582 | 0.990444 | 0.283495 | clathrate | 0.5884264 | Ba8Ga16Al2Ge28 | melting reaction and SPS | single crystal |  |  |  | 54 | https://doi.org/10.1063/1.2902504
654.362 | 100.8898 | 264.078 | 0.987031 | 0.458252 | clathrate | 0.6912213 | Ba8Ga16Al2Ge28 | melting reaction and SPS | single crystal |  |  |  | 54 | https://doi.org/10.1063/1.2902504
869.799 | 100.7237 | 261.979 | 1.09795 | 0.539806 | clathrate | 0.6813988 | Ba8Ga16Al2Ge28 | melting reaction and SPS | single crystal |  |  |  | 54 | https://doi.org/10.1063/1.2902504
300 | 83.92977 | 188.809 | 1.04164 | 0.12233 | clathrate | 0.4247461 | Ba8Ga16Al3Ge27 | melting reaction and SPS | single crystal |  |  |  | 54 | https://doi.org/10.1063/1.2902504
477.181 | 77.87026 | 236.242 | 0.978498 | 0.349515 | clathrate | 0.7167086 | Ba8Ga16Al3Ge27 | melting reaction and SPS | single crystal |  |  |  | 54 | https://doi.org/10.1063/1.2902504
654.362 | 77.10311 | 255.432 | 0.969966 | 0.570874 | clathrate | 0.8462111 | Ba8Ga16Al3Ge27 | melting reaction and SPS | single crystal |  |  |  | 54 | https://doi.org/10.1063/1.2902504
871.812 | 100.9325 | 248.724 | 1.07918 | 0.495146 | clathrate | 0.6129207 | Ba8Ga16Al3Ge27 | melting reaction and SPS | single crystal |  |  |  | 54 | https://doi.org/10.1063/1.2902504
300 | 70.63839 | 167.484 | 1.17986 | 0.100971 | clathrate | 0.3971054802 | Ba8Ga16Al4Ge26 | melting reaction and SPS | single crystal |  |  |  | 54 | https://doi.org/10.1063/1.2902504
477.181 | 69.24535 | 212.61 | 1.12184 | 0.27767 | clathrate | 0.6527949 | Ba8Ga16Al4Ge26 | melting reaction and SPS | single crystal |  |  |  | 54 | https://doi.org/10.1063/1.2902504
654.362 | 68.98505 | 239.87 | 1.09795 | 0.497087 | clathrate | 0.8340592 | Ba8Ga16Al4Ge26 | melting reaction and SPS | single crystal |  |  |  | 54 | https://doi.org/10.1063/1.2902504
869.799 | 81.28557 | 227.973 | 1.1884 | 0.467961 | clathrate | 0.6393717 | Ba8Ga16Al4Ge26 | melting reaction and SPS | single crystal |  |  |  | 54 | https://doi.org/10.1063/1.2902504
300 | 72.85301 | 116.187 | 1.24471 | 0.0446602 | clathrate | 0.1852967 | Ba8Ga16Al5Ge25 | melting reaction and SPS | single crystal |  |  |  | 54 | https://doi.org/10.1063/1.2902504
477.181 | 69.41813 | 148.634 | 1.18498 | 0.128155 | clathrate | 0.3182464 | Ba8Ga16Al5Ge25 | melting reaction and SPS | single crystal |  |  |  | 54 | https://doi.org/10.1063/1.2902504
654.362 | 68.79245 | 170.129 | 1.18157 | 0.23301 | clathrate | 0.4207421 | Ba8Ga16Al5Ge25 | melting reaction and SPS | single crystal |  |  |  | 54 | https://doi.org/10.1063/1.2902504
869.799 | 81.03724 | 166.878 | 1.26177 | 0.236893 | clathrate | 0.3436478 | Ba8Ga16Al5Ge25 | melting reaction and SPS | single crystal |  |  |  | 54 | https://doi.org/10.1063/1.2902504
192.457 | 23.7791 | -126.185 | 1.26809 | 0.1016257 | clathrate | 0.6696071 | Ba8.03Cu5Ge40.97 | melted, hotpressed | single crystal |  |  |  | 54 | http://dx.doi.org/10.1103/PhysRevB.87.115206
389.945 | 33.0233 | -167.667 | 1.27492 | 0.2603725 | clathrate | 0.8512845 | Ba8.03Cu5Ge40.97 | melted, hotpressed | single crystal |  |  |  | 54 | http://dx.doi.org/10.1103/PhysRevB.87.115206
587.432 | 34.9419 | -147.667 | 1.54675 | 0.2370052 | clathrate | 0.6240514 | Ba8.03Cu5Ge40.97 | melted, hotpressed | single crystal |  |  |  | 54 | http://dx.doi.org/10.1103/PhysRevB.87.115206
193.965 | 12.7907 | -89.8889 | 1.55338 | 0.07887938 | clathrate | 0.6317101 | Ba8.04Cu4.90Si3.23Ge37.83 | melted, hotpressed | single crystal |  |  |  | 54 | http://dx.doi.org/10.1103/PhysRevB.87.115206
391.452 | 18.3721 | -131.37 | 1.4991 | 0.2452909 | clathrate | 0.9393633 | Ba8.04Cu4.90Si3.23Ge37.83 | melted, hotpressed | single crystal |  |  |  | 54 | http://dx.doi.org/10.1103/PhysRevB.87.115206
588.94 | 22.3837 | -142.481 | 1.53654 | 0.3476236 | clathrate | 0.9069473 | Ba8.04Cu4.90Si3.23Ge37.83 | melted, hotpressed | single crystal |  |  |  | 54 | http://dx.doi.org/10.1103/PhysRevB.87.115206
196.98 | 14.3605 | -86.1852 | 1.42088 | 0.07170684 | clathrate | 0.5172444 | Ba8.02Cu5.04Si6Ge34.93 | melted, hotpressed | single crystal |  |  |  | 54 | http://dx.doi.org/10.1103/PhysRevB.87.115206
395.975 | 19.2442 | -125.444 | 1.38692 | 0.233462 | clathrate | 0.8177112 | Ba8.02Cu5.04Si6Ge34.93 | melted, hotpressed | single crystal |  |  |  | 54 | http://dx.doi.org/10.1103/PhysRevB.87.115206
573.864 | 24.4767 | -138.778 | 1.3839 | 0.3262817 | clathrate | 0.7868435 | Ba8.02Cu5.04Si6Ge34.93 | melted, hotpressed | single crystal |  |  |  | 54 | http://dx.doi.org/10.1103/PhysRevB.87.115206
193.965 | 15.2326 | -102.481 | 1.6757 | 0.07980678 | clathrate | 0.6894657 | Ba8Cu5.18Si9.98Ge30.85 | melted, hotpressed | single crystal |  |  |  | 54 | http://dx.doi.org/10.1103/PhysRevB.87.115206
391.452 | 20.2907 | -133.593 | 1.63161 | 0.2110243 | clathrate | 0.8795699 | Ba8Cu5.18Si9.98Ge30.85 | melted, hotpressed | single crystal |  |  |  | 54 | http://dx.doi.org/10.1103/PhysRevB.87.115206
537.683 | 24.1279 | -135.815 | 1.62908 | 0.2523247 | clathrate | 0.7644973 | Ba8Cu5.18Si9.98Ge30.85 | melted, hotpressed | single crystal |  |  |  | 54 | http://dx.doi.org/10.1103/PhysRevB.87.115206
195.472 | 13.6628 | -92.8519 | 1.86931 | 0.06598498 | clathrate | 0.6310182 | Ba8Cu5.04Si13.01Ge27.96 | melted, hotpressed | single crystal |  |  |  | 54 | http://dx.doi.org/10.1103/PhysRevB.87.115206
395.975 | 17.5 | -117.296 | 1.80476 | 0.1724951 | clathrate | 0.7861915 | Ba8Cu5.04Si13.01Ge27.96 | melted, hotpressed | single crystal |  |  |  | 54 | http://dx.doi.org/10.1103/PhysRevB.87.115206
572.357 | 20.814 | -117.296 | 1.80176 | 0.2099814 | clathrate | 0.6610143 | Ba8Cu5.04Si13.01Ge27.96 | melted, hotpressed | single crystal |  |  |  | 54 | http://dx.doi.org/10.1103/PhysRevB.87.115206
193.965 | 36.686 | -163.963 | 1.30882 | 0.1086012 | clathrate | 0.7328099 | Ba8.04Cu4.99Si18Ge22.98 | melted, hotpressed | single crystal |  |  |  | 54 | http://dx.doi.org/10.1103/PhysRevB.87.115206
391.452 | 40 | -147.667 | 1.64178 | 0.1299782 | clathrate | 0.5451386 | Ba8.04Cu4.99Si18Ge22.98 | melted, hotpressed | single crystal |  |  |  | 54 | http://dx.doi.org/10.1103/PhysRevB.87.115206
567.834 | 31.8023 | -89.8889 | 2.00566 | 0.07193126 | clathrate | 0.2540701 | Ba8.04Cu4.99Si18Ge22.98 | melted, hotpressed | single crystal |  |  |  | 54 | http://dx.doi.org/10.1103/PhysRevB.87.115206
192.457 | 10.1744 | -76.5556 | 1.86936 | 0.05930426 | clathrate | 0.57603 | Ba8Cu5Si25Ge16 | melted, hotpressed | single crystal |  |  |  | 54 | http://dx.doi.org/10.1103/PhysRevB.87.115206
389.945 | 12.9651 | -103.222 | 1.89658 | 0.1689666 | clathrate | 0.8218048 | Ba8Cu5Si25Ge16 | melted, hotpressed | single crystal |  |  |  | 54 | http://dx.doi.org/10.1103/PhysRevB.87.115206
587.432 | 15.9302 | -109.889 | 2.10726 | 0.2113132 | clathrate | 0.7580314 | Ba8Cu5Si25Ge16 | melted, hotpressed | single crystal |  |  |  | 54 | http://dx.doi.org/10.1103/PhysRevB.87.115206
195.472 | 8.60465 | -66.9259 | 2.19542 | 0.04634706 | clathrate | 0.5205413 | Ba8.02Cu4.98Si35Ge5.99 | melted, hotpressed | single crystal |  |  |  | 54 | http://dx.doi.org/10.1103/PhysRevB.87.115206
392.96 | 10.6977 | -90.6296 | 2.26341 | 0.1333014 | clathrate | 0.7678028 | Ba8.02Cu4.98Si35Ge5.99 | melted, hotpressed | single crystal |  |  |  | 54 | http://dx.doi.org/10.1103/PhysRevB.87.115206
570.849 | 12.6163 | -103.222 | 2.44382 | 0.1972716 | clathrate | 0.844525 | Ba8.02Cu4.98Si35Ge5.99 | melted, hotpressed | single crystal |  |  |  | 54 | http://dx.doi.org/10.1103/PhysRevB.87.115206
195.472 | 7.03488 | -61 | 2.71517 | 0.03807944 | clathrate | 0.5289358 | Ba8.07Cu4.89Si41.03 | melted, hotpressed | single crystal |  |  |  | 54 | http://dx.doi.org/10.1103/PhysRevB.87.115206
392.96 | 8.60465 | -83.2222 | 2.722 | 0.1161998 | clathrate | 0.804906 | Ba8.07Cu4.89Si41.03 | melted, hotpressed | single crystal |  |  |  | 54 | http://dx.doi.org/10.1103/PhysRevB.87.115206
569.342 | 10.1744 | -92.8519 | 2.93302 | 0.1644868 | clathrate | 0.8473694 | Ba8.07Cu4.89Si41.03 | melted, hotpressed | single crystal |  |  |  | 54 | http://dx.doi.org/10.1103/PhysRevB.87.115206
408.372 | 6.94602 | -33.2432 | 2.04622 | 0.03175216 | clathrate | 0.1590998 | Ba8B0.1679Al14.3Si31.4 | high-temperature metallic solution growth method | single crystal |  |  |  | 54 | http://dx.doi.org/10.1021/ic800772m
730.698 | 9.52841 | -55.1351 | 2.6757 | 0.08712372 | clathrate | 0.3190332 | Ba8B0.1679Al14.3Si31.4 | high-temperature metallic solution growth method | single crystal |  |  |  | 54 | http://dx.doi.org/10.1021/ic800772m
971.395 | 11.804 | -72.4324 | 2.79522 | 0.1544601 | clathrate | 0.444464 | Ba8B0.1679Al14.3Si31.4 | high-temperature metallic solution growth method | single crystal |  |  |  | 54 | http://dx.doi.org/10.1021/ic800772m
1256.05 | 11.625 | -86.4865 | 2.89084 | 0.2795674 | clathrate | 0.6434335 | Ba8B0.1679Al14.3Si31.4 | high-temperature metallic solution growth method | single crystal |  |  |  | 54 | http://dx.doi.org/10.1021/ic800772m
410.465 | 7.55966 | -28.1081 | 2.20558 | 0.01944975 | clathrate | 0.1045107 | Ba7.8B0.1699Al14.6Si31.2 | high-temperature metallic solution growth method | single crystal |  |  |  | 54 | http://dx.doi.org/10.1021/ic800772m
732.791 | 10.0909 | -54.0541 | 2.41275 | 0.08794177 | clathrate | 0.2895525 | Ba7.8B0.1699Al14.6Si31.2 | high-temperature metallic solution growth method | single crystal |  |  |  | 54 | http://dx.doi.org/10.1021/ic800772m
973.488 | 12.2386 | -79.4595 | 2.55618 | 0.1964713 | clathrate | 0.5158933 | Ba7.8B0.1699Al14.6Si31.2 | high-temperature metallic solution growth method | single crystal |  |  |  | 54 | http://dx.doi.org/10.1021/ic800772m
1251.86 | 11.5994 | -94.3243 | 2.58008 | 0.3721639 | clathrate | 0.7670288 | Ba7.8B0.1699Al14.6Si31.2 | high-temperature metallic solution growth method | single crystal |  |  |  | 54 | http://dx.doi.org/10.1021/ic800772m
408.372 | 8.35227 | -24.5946 | 1.87092 | 0.01580796 | clathrate | 0.07242275 | Ba7.7B0.1887Al14.8Si31.0 | high-temperature metallic solution growth method | single crystal |  |  |  | 54 | http://dx.doi.org/10.1021/ic800772m
732.791 | 11.3182 | -46.4865 | 2.23745 | 0.06253212 | clathrate | 0.190931 | Ba7.7B0.1887Al14.8Si31.0 | high-temperature metallic solution growth method | single crystal |  |  |  | 54 | http://dx.doi.org/10.1021/ic800772m
971.395 | 13.5938 | -66.4865 | 2.3012 | 0.1372674 | clathrate | 0.3251817 | Ba7.7B0.1887Al14.8Si31.0 | high-temperature metallic solution growth method | single crystal |  |  |  | 54 | http://dx.doi.org/10.1021/ic800772m
1256.05 | 12.9034 | -82.4324 | 2.62789 | 0.2517048 | clathrate | 0.5266132 | Ba7.7B0.1887Al14.8Si31.0 | high-temperature metallic solution growth method | single crystal |  |  |  | 54 | http://dx.doi.org/10.1021/ic800772m
408.372 | 6.97159 | -31.6216 | 2.09402 | 0.02797119 | clathrate | 0.1434286 | Ba8.0B0.320Al14.2Si30.5 | high-temperature metallic solution growth method | single crystal |  |  |  | 54 | http://dx.doi.org/10.1021/ic800772m
728.605 | 9.75852 | -53.2432 | 2.42072 | 0.08743633 | clathrate | 0.2904988 | Ba8.0B0.320Al14.2Si30.5 | high-temperature metallic solution growth method | single crystal |  |  |  | 54 | http://dx.doi.org/10.1021/ic800772m
969.302 | 11.7784 | -71.6216 | 2.39239 | 0.1764529 | clathrate | 0.4355136 | Ba8.0B0.320Al14.2Si30.5 | high-temperature metallic solution growth method | single crystal |  |  |  | 54 | http://dx.doi.org/10.1021/ic800772m
1262.33 | 11.1903 | -84.8649 | 2.21355 | 0.367027 | clathrate | 0.6435977 | Ba8.0B0.320Al14.2Si30.5 | high-temperature metallic solution growth method | single crystal |  |  |  | 54 | http://dx.doi.org/10.1021/ic800772m
309.195 | 5.16923 | -11.5385 | 3.41297 | 0.002333312 | clathrate | 0.02575567 | Ba8Au4.10Si41.9 | melted, inert | polycrystalline |  |  |  | 54 | https://doi.org/10.1063/1.3682585
510.575 | 5.72308 | -24.1026 | 4.08191 | 0.01269679 | clathrate | 0.1015075 | Ba8Au4.10Si41.9 | melted, inert | polycrystalline |  |  |  | 54 | https://doi.org/10.1063/1.3682585
679.77 | 6.27692 | -35.7692 | 4.45051 | 0.03113322 | clathrate | 0.2038318 | Ba8Au4.10Si41.9 | melted, inert | polycrystalline |  |  |  | 54 | https://doi.org/10.1063/1.3682585
312.874 | 33.6 | -36.6667 | 2.67577 | 0.004678699 | clathrate | 0.0400133 | Ba8Au4.85Si41.15 | melted, inert | polycrystalline |  |  |  | 54 | https://doi.org/10.1063/1.3682585
510.575 | 38.4 | -56.4103 | 2.63481 | 0.01605816 | clathrate | 0.08286776 | Ba8Au4.85Si41.15 | melted, inert | polycrystalline |  |  |  | 54 | https://doi.org/10.1063/1.3682585
676.092 | 42.6462 | -72.5641 | 2.83959 | 0.02939771 | clathrate | 0.1234705 | Ba8Au4.85Si41.15 | melted, inert | polycrystalline |  |  |  | 54 | https://doi.org/10.1063/1.3682585
352.414 | 55.5692 | 148.205 | 1.50171 | 0.09275955 | clathrate | 0.3952679 | Ba8Au5.43Si40.57 | melted, inert | polycrystalline |  |  |  | 54 | https://doi.org/10.1063/1.3682585
526.207 | 43.0154 | 128.462 | 1.77474 | 0.1137489 | clathrate | 0.3836413 | Ba8Au5.43Si40.57 | melted, inert | polycrystalline |  |  |  | 54 | https://doi.org/10.1063/1.3682585
673.333 | 31.5692 | 98.8462 | 2.27986 | 0.09140671 | clathrate | 0.309497 | Ba8Au5.43Si40.57 | melted, inert | polycrystalline |  |  |  | 54 | https://doi.org/10.1063/1.3682585
396 | 10.1302 | -11.8519 | 2.41292 | 0.002275675 | clathrate | 0.01386622 | Ba8Al12Si34 | melted, Ar & annealing | polycrystalline |  |  |  | 54 | https://doi.org/10.1016/j.jssc.2011.03.038
609.711 | 11.3494 | -20.2195 | 2.67762 | 0.008202439 | clathrate | 0.03602201 | Ba8Al12Si34 | melted, Ar & annealing | polycrystalline |  |  |  | 54 | https://doi.org/10.1016/j.jssc.2011.03.038
860.83 | 12.3093 | -34.0741 | 2.68897 | 0.03019582 | clathrate | 0.09432253 | Ba8Al12Si34 | melted, Ar & annealing | polycrystalline |  |  |  | 54 | https://doi.org/10.1016/j.jssc.2011.03.038
1079.02 | 13.6309 | -47.4074 | 2.67094 | 0.06660903 | clathrate | 0.1648799 | Ba8Al12Si34 | melted, Ar & annealing | polycrystalline |  |  |  | 54 | https://doi.org/10.1016/j.jssc.2011.03.038
395.878 | 11.3631 | -15.5556 | 1.83486 | 0.004594467 | clathrate | 0.02129495 | Ba8Al14Si32 | melted, Ar & annealing | polycrystalline |  |  |  | 54 | https://doi.org/10.1016/j.jssc.2011.03.038
609.485 | 13.6096 | -29.6296 | 1.89283 | 0.02077101 | clathrate | 0.06450691 | Ba8Al14Si32 | melted, Ar & annealing | polycrystalline |  |  |  | 54 | https://doi.org/10.1016/j.jssc.2011.03.038
858.966 | 16.008 | -52.8395 | 1.9337 | 0.077476 | clathrate | 0.1744136 | Ba8Al14Si32 | melted, Ar & annealing | polycrystalline |  |  |  | 54 | https://doi.org/10.1016/j.jssc.2011.03.038
1103.94 | 18.6121 | -77.284 | 1.86489 | 0.1899661 | clathrate | 0.3209104 | Ba8Al14Si32 | melted, Ar & annealing | polycrystalline |  |  |  | 54 | https://doi.org/10.1016/j.jssc.2011.03.038
392.866 | 11.5688 | -38.7654 | 1.85173 | 0.02755923 | clathrate | 0.1298973 | Ba8Al15Si31 | melted, Ar & annealing | polycrystalline |  |  |  | 54 | https://doi.org/10.1016/j.jssc.2011.03.038
615.364 | 14.6367 | -54.8148 | 1.84215 | 0.06857402 | clathrate | 0.2052828 | Ba8Al15Si31 | melted, Ar & annealing | polycrystalline |  |  |  | 54 | https://doi.org/10.1016/j.jssc.2011.03.038
861.731 | 18.2681 | -76.2963 | 1.79445 | 0.153022 | clathrate | 0.3186497 | Ba8Al15Si31 | melted, Ar & annealing | polycrystalline |  |  |  | 54 | https://doi.org/10.1016/j.jssc.2011.03.038
1109.76 | 20.2042 | -95.3086 | 1.78891 | 0.2789094 | clathrate | 0.4495961 | Ba8Al15Si31 | melted, Ar & annealing | polycrystalline |  |  |  | 54 | https://doi.org/10.1016/j.jssc.2011.03.038
403.72 | 18.75001 | -90.4595 | 1.385422 | 0.127176 | clathrate | 0.4364222 | Ba7.79Ga14.81Si31.40 | arc melting & SPS | polycrystalline |  |  |  | 54 | http://dx.doi.org/10.1016/j.jssc.2012.03.069
632.166 | 26.88439 | -133.581 | 1.262408 | 0.332369 | clathrate | 0.6637264 | Ba7.79Ga14.81Si31.40 | arc melting & SPS | polycrystalline |  |  |  | 54 | http://dx.doi.org/10.1016/j.jssc.2012.03.069
864.551 | 33.02466 | -169.477 | 1.373683 | 0.547378 | clathrate | 0.8697274 | Ba7.79Ga14.81Si31.40 | arc melting & SPS | polycrystalline |  |  |  | 54 | http://dx.doi.org/10.1016/j.jssc.2012.03.069
405.033 | 17.61007 | -86.5694 | 1.53282 | 0.112452 | clathrate | 0.4255669 | Ba7.60Ga14.78Si31.63 | arc melting & SPS | polycrystalline |  |  |  | 54 | http://dx.doi.org/10.1016/j.jssc.2012.03.069
641.357 | 23.68422 | -128.573 | 1.52741 | 0.293079 | clathrate | 0.6979759 | Ba7.60Ga14.78Si31.63 | arc melting & SPS | polycrystalline |  |  |  | 54 | http://dx.doi.org/10.1016/j.jssc.2012.03.069
860.613 | 27.74872 | -149.481 | 1.542639 | 0.449234 | clathrate | 0.8052469 | Ba7.60Ga14.78Si31.63 | arc melting & SPS | polycrystalline |  |  |  | 54 | http://dx.doi.org/10.1016/j.jssc.2012.03.069
402.407 | 12.15278 | -74.3496 | 1.663944 | 0.110004 | clathrate | 0.4548641 | Ba7.65Ga14.51Si31.84 | arc melting & SPS | polycrystalline |  |  |  | 54 | http://dx.doi.org/10.1016/j.jssc.2012.03.069
645.295 | 16.41791 | -111.903 | 1.573999 | 0.312694 | clathrate | 0.7627209 | Ba7.65Ga14.51Si31.84 | arc melting & SPS | polycrystalline |  |  |  | 54 | http://dx.doi.org/10.1016/j.jssc.2012.03.069
864.551 | 21.23287 | -138.366 | 1.484038 | 0.525286 | clathrate | 0.9016753 | Ba7.65Ga14.51Si31.84 | arc melting & SPS | polycrystalline |  |  |  | 54 | http://dx.doi.org/10.1016/j.jssc.2012.03.069
401.094 | 6.794863 | -37.1286 | 2.095207 | 0.0388379 | clathrate | 0.2028787 | Ba7.71Ga14.04Si32.24 | arc melting & SPS | polycrystalline |  |  |  | 54 | http://dx.doi.org/10.1016/j.jssc.2012.03.069
646.608 | 8.699208 | -58.0124 | 2.195929 | 0.113916 | clathrate | 0.3868673 | Ba7.71Ga14.04Si32.24 | arc melting & SPS | polycrystalline |  |  |  | 54 | http://dx.doi.org/10.1016/j.jssc.2012.03.069
867.177 | 11.00629 | -80.0304 | 2.209925 | 0.228349 | clathrate | 0.5819275 | Ba7.71Ga14.04Si32.24 | arc melting & SPS | polycrystalline |  |  |  | 54 | http://dx.doi.org/10.1016/j.jssc.2012.03.069
406.202 | 6.05751 | -36.4968 | 2.289909 | 0.0390067 | clathrate | 0.219895 | Ba8Al14Si31 | melted, Ar | polycrystalline |  |  |  | 53 | https://doi.org/10.1021/cm061483u
708.01 | 8.29393 | -58.5669 | 2.747414 | 0.106576 | clathrate | 0.4135653 | Ba8Al14Si31 | melted, Ar | polycrystalline |  |  |  | 53 | https://doi.org/10.1021/cm061483u
939.535 | 10.3962 | -79.7771 | 2.725528 | 0.21103 | clathrate | 0.6121838 | Ba8Al14Si31 | melted, Ar | polycrystalline |  |  |  | 53 | https://doi.org/10.1021/cm061483u
1148.32 | 11.4696 | -94.6815 | 2.417586 | 0.371247 | clathrate | 0.7815954 | Ba8Al14Si31 | melted, Ar | polycrystalline |  |  |  | 53 | https://doi.org/10.1021/cm061483u
404.134 | 10.262 | -21.5924 | 1.831864 | 0.0100231 | clathrate | 0.04543283 | Eu1Ba7Al13Si33 | melted, Ar | polycrystalline |  |  |  | 54 | https://doi.org/10.1021/cm061483u
693.54 | 13.3035 | -40.5096 | 2.282199 | 0.0374859 | clathrate | 0.1233531 | Eu1Ba7Al13Si33 | melted, Ar | polycrystalline |  |  |  | 54 | https://doi.org/10.1021/cm061483u
929.199 | 15.5399 | -57.4204 | 2.347772 | 0.0839725 | clathrate | 0.2121701 | Eu1Ba7Al13Si33 | melted, Ar | polycrystalline |  |  |  | 54 | https://doi.org/10.1021/cm061483u
1142.12 | 16.2109 | -68.5987 | 2.584828 | 0.128264 | clathrate | 0.290285 | Eu1Ba7Al13Si33 | melted, Ar | polycrystalline |  |  |  | 54 | https://doi.org/10.1021/cm061483u
298.837 | 13.7709 | -80.6625 | 1.07016 | 0.131937 | clathrate | 0.4724774 | Ba8Ni0.22Zn7.22Ge37.12Sn1.44 | arc melted, Ar & hot-pressing | single crystal |  |  |  | 54 | http://dx.doi.org/10.1016/j.jallcom.2013.03.074
579.07 | 23.8268 | -143.866 | 0.9823723 | 0.512042 | clathrate | 0.8686616 | Ba8Ni0.22Zn7.22Ge37.12Sn1.44 | arc melted, Ar & hot-pressing | single crystal |  |  |  | 54 | http://dx.doi.org/10.1016/j.jallcom.2013.03.074
830.233 | 34.7207 | -185.406 | 0.9412319 | 0.873298 | clathrate | 0.9900545 | Ba8Ni0.22Zn7.22Ge37.12Sn1.44 | arc melted, Ar & hot-pressing | single crystal |  |  |  | 54 | http://dx.doi.org/10.1016/j.jallcom.2013.03.074
297.674 | 9.86034 | -63.4487 | 1.289601 | 0.0942408 | clathrate | 0.4082757 | Ba8Ni0.60Zn6.18Ge38.07Sn1.15 | arc melted, Ar & hot-pressing | single crystal |  |  |  | 54 | http://dx.doi.org/10.1016/j.jallcom.2013.03.074
587.209 | 17.2626 | -120.65 | 1.194123 | 0.41466 | clathrate | 0.8432347 | Ba8Ni0.60Zn6.18Ge38.07Sn1.15 | arc melted, Ar & hot-pressing | single crystal |  |  |  | 54 | http://dx.doi.org/10.1016/j.jallcom.2013.03.074
846.512 | 24.2458 | -154.693 | 1.31016 | 0.637696 | clathrate | 0.9869719 | Ba8Ni0.60Zn6.18Ge38.07Sn1.15 | arc melted, Ar & hot-pressing | single crystal |  |  |  | 54 | http://dx.doi.org/10.1016/j.jallcom.2013.03.074
297.674 | 8.88268 | -70.1852 | 1.347429 | 0.122513 | clathrate | 0.5545581 | Ba8Ni0.63Zn6.03Ge38.43Sn0.91 | arc melted, Ar & hot-pressing | single crystal |  |  |  | 54 | http://dx.doi.org/10.1016/j.jallcom.2013.03.074
583.721 | 15.4469 | -125.146 | 1.365214 | 0.433508 | clathrate | 1.013894 | Ba8Ni0.63Zn6.03Ge38.43Sn0.91 | arc melted, Ar & hot-pressing | single crystal |  |  |  | 54 | http://dx.doi.org/10.1016/j.jallcom.2013.03.074
840.698 | 21.0335 | -149.462 | 1.322006 | 0.675393 | clathrate | 1.062062 | Ba8Ni0.63Zn6.03Ge38.43Sn0.91 | arc melted, Ar & hot-pressing | single crystal |  |  |  | 54 | http://dx.doi.org/10.1016/j.jallcom.2013.03.074
297.674 | 14.3296 | -88.1493 | 1.284601 | 0.125654 | clathrate | 0.5422551 | Ba8Ni1.00Zn5.30Ge38.98Sn0.72 | arc melted, Ar & hot-pressing | single crystal |  |  |  | 54 | http://dx.doi.org/10.1016/j.jallcom.2013.03.074
574.419 | 23.1285 | -143.873 | 1.136474 | 0.452356 | clathrate | 0.8949755 | Ba8Ni1.00Zn5.30Ge38.98Sn0.72 | arc melted, Ar & hot-pressing | single crystal |  |  |  | 54 | http://dx.doi.org/10.1016/j.jallcom.2013.03.074
826.744 | 26.6201 | -148.735 | 1.317534 | 0.521466 | clathrate | 0.8310299 | Ba8Ni1.00Zn5.30Ge38.98Sn0.72 | arc melted, Ar & hot-pressing | single crystal |  |  |  | 54 | http://dx.doi.org/10.1016/j.jallcom.2013.03.074
298.837 | 10.838 | -85.902 | 1.2954 | 0.157068 | clathrate | 0.6808593 | Ba8Ni1.23Zn5.01Ge38.73Sn1.03 | arc melted, Ar & hot-pressing | single crystal |  |  |  | 54 | http://dx.doi.org/10.1016/j.jallcom.2013.03.074
594.186 | 18.9385 | -137.855 | 1.186271 | 0.502618 | clathrate | 1.003459 | Ba8Ni1.23Zn5.01Ge38.73Sn1.03 | arc melted, Ar & hot-pressing | single crystal |  |  |  | 54 | http://dx.doi.org/10.1016/j.jallcom.2013.03.074
851.163 | 23.2682 | -145.704 | 1.301131 | 0.596859 | clathrate | 0.9123893 | Ba8Ni1.23Zn5.01Ge38.73Sn1.03 | arc melted, Ar & hot-pressing | single crystal |  |  |  | 54 | http://dx.doi.org/10.1016/j.jallcom.2013.03.074
297.674 | 11.9553 | -76.9217 | 1.379376 | 0.106806 | clathrate | 0.4949226 | Ba8Ni1.44Zn4.67Ge39.09Sn0.80 | arc melted, Ar & hot-pressing | single crystal |  |  |  | 54 | http://dx.doi.org/10.1016/j.jallcom.2013.03.074
576.744 | 20.4749 | -133.39 | 1.156141 | 0.433508 | clathrate | 0.86901 | Ba8Ni1.44Zn4.67Ge39.09Sn0.80 | arc melted, Ar & hot-pressing | single crystal |  |  |  | 54 | http://dx.doi.org/10.1016/j.jallcom.2013.03.074
829.07 | 25.9218 | -139.749 | 1.316825 | 0.474346 | clathrate | 0.7534115 | Ba8Ni1.44Zn4.67Ge39.09Sn0.80 | arc melted, Ar & hot-pressing | single crystal |  |  |  | 54 | http://dx.doi.org/10.1016/j.jallcom.2013.03.074
297.674 | 39.8305 | -146.533 | 1.418978 | 0.113089 | clathrate | 0.5390824 | Ba8Ni1.59Zn4.04Ge39.56Sn0.81 | arc melted, Ar & hot-pressing | single crystal |  |  |  | 54 | http://dx.doi.org/10.1016/j.jallcom.2013.03.074
581.395 | 46.6102 | -182.036 | 1.027963 | 0.402094 | clathrate | 0.7109411 | Ba8Ni1.59Zn4.04Ge39.56Sn0.81 | arc melted, Ar & hot-pressing | single crystal |  |  |  | 54 | http://dx.doi.org/10.1016/j.jallcom.2013.03.074
833.721 | 30.5085 | -124.772 | 1.302214 | 0.326702 | clathrate | 0.5102857 | Ba8Ni1.59Zn4.04Ge39.56Sn0.81 | arc melted, Ar & hot-pressing | single crystal |  |  |  | 54 | http://dx.doi.org/10.1016/j.jallcom.2013.03.074
300 | 300 | -210.152 | 1.17157 | 0.0376963 | clathrate | 0.1472129 | Ba8Ni2.13Zn3.33Ge39.82Sn0.72 | arc melted, Ar & hot-pressing | single crystal |  |  |  | 54 | http://dx.doi.org/10.1016/j.jallcom.2013.03.074
587.209 | 71.7949 | -117.656 | 1.162646 | 0.0973822 | clathrate | 0.1928122 | Ba8Ni2.13Zn3.33Ge39.82Sn0.72 | arc melted, Ar & hot-pressing | single crystal |  |  |  | 54 | http://dx.doi.org/10.1016/j.jallcom.2013.03.074
841.86 | 28.2051 | -52.155 | 1.435866 | 0.0565445 | clathrate | 0.09644157 | Ba8Ni2.13Zn3.33Ge39.82Sn0.72 | arc melted, Ar & hot-pressing | single crystal |  |  |  | 54 | http://dx.doi.org/10.1016/j.jallcom.2013.03.074
300 | 18.75001 | 90.9091 | 1.15426 | 0.1145594 | clathrate | 0.4407712 | Ba8Ga16.4Ge27.9 | means of the vertical Bridgman method | Polycrystalline |  |  |  | 53 | http://dx.doi.org/10.1016/j.jallcom.2017.06.110
472.549 | 26.73268 | 144.201 | 0.968019 | 0.3797144 | clathrate | 0.7778468 | Ba8Ga16.4Ge27.9 | means of the vertical Bridgman method | Polycrystalline |  |  |  | 53 | http://dx.doi.org/10.1016/j.jallcom.2017.06.110
672.549 | 42.18751 | 213.166 | 0.948178 | 0.7639872 | clathrate | 1.07709 | Ba8Ga16.4Ge27.9 | means of the vertical Bridgman method | Polycrystalline |  |  |  | 53 | http://dx.doi.org/10.1016/j.jallcom.2017.06.110
822.876 | 51.92297 | 264.107 | 1.05979 | 1.043073 | clathrate | 1.343384 | Ba8Ga16.4Ge27.9 | means of the vertical Bridgman method | Polycrystalline |  |  |  | 53 | http://dx.doi.org/10.1016/j.jallcom.2017.06.110
300 | 12.16217 | 61.9122 | 1.77331 | 0.05331853 | clathrate | 0.3151676 | Ba8Ga16.6Ge28.7 | means of the vertical Bridgman method | Polycrystalline |  |  |  | 53 | http://dx.doi.org/10.1016/j.jallcom.2017.06.110
472.549 | 17.53248 | 126.959 | 1.52158 | 0.2855195 | clathrate | 0.9193559 | Ba8Ga16.6Ge28.7 | means of the vertical Bridgman method | Polycrystalline |  |  |  | 53 | http://dx.doi.org/10.1016/j.jallcom.2017.06.110
672.549 | 27.00003 | 198.276 | 1.32318 | 0.7400841 | clathrate | 1.456049 | Ba8Ga16.6Ge28.7 | means of the vertical Bridgman method | Polycrystalline |  |  |  | 53 | http://dx.doi.org/10.1016/j.jallcom.2017.06.110
822.876 | 34.61537 | 235.11 | 1.16098 | 1.131834 | clathrate | 1.596883 | Ba8Ga16.6Ge28.7 | means of the vertical Bridgman method | Polycrystalline |  |  |  | 53 | http://dx.doi.org/10.1016/j.jallcom.2017.06.110
300 | 8.206677 | 56.4263 | 1.96974 | 0.05908921 | clathrate | 0.3879679 | Ba8Ga16.6Ge29.8 | means of the vertical Bridgman method | Polycrystalline |  |  |  | 54 | http://dx.doi.org/10.1016/j.jallcom.2017.06.110
472.549 | 11.02041 | 86.9906 | 1.66443 | 0.1949522 | clathrate | 0.686668 | Ba8Ga16.6Ge29.8 | means of the vertical Bridgman method | Polycrystalline |  |  |  | 54 | http://dx.doi.org/10.1016/j.jallcom.2017.06.110
672.549 | 16.77019 | 144.984 | 1.48388 | 0.5681032 | clathrate | 1.253436 | Ba8Ga16.6Ge29.8 | means of the vertical Bridgman method | Polycrystalline |  |  |  | 54 | http://dx.doi.org/10.1016/j.jallcom.2017.06.110
824.183 | 21.25986 | 191.223 | 1.35146 | 1.048915 | clathrate | 1.719966 | Ba8Ga16.6Ge29.8 | means of the vertical Bridgman method | Polycrystalline |  |  |  | 54 | http://dx.doi.org/10.1016/j.jallcom.2017.06.110